## Sublot 1
OKLAHOMA DEPARTMENT OF TRANSPORTATION | [15 empty] | \1
SUPER PAVE | [15 empty] | :PR~{CE}A:A1..A:N57~G
KEN's RESIDENCY
HOT MIX ASPHALT SAMPLE SHEET
Project No. | PWL Project 2+ |  |  |  | Procucer | MySelf and I, Inc. |  | Plant Location |  | Project Site
Contractor | Self |  |  |  | Mix Type | PG 64-22 OK, S3 Recycle |  | Design No. |  | 3073-Ken-00001
| EXTRACTIONS AND GRADATIONS | [5 empty] | 2.668 | Gse from Design |  | (Gse > Gsb)
| (OHD L-26, AASHTO T-30, T-27, T-11) | [5 empty] | 2.664 | Gsb from Design
| Lot / Sub-Lot No. |  | Lot 1 |  | Sublot 1 |  | 1.01 | Spec. Grav. AC from Design
| Temperature | 240 | 10-6-02
| SIEVE | JMF | Acc. Wt. | Acc. % | Total Agg. |  | MAXIMUM SPECIFIC GRAVITY (AASHTO T209)
| SIZE |  | Retd. | Retd. | % Passing | Dev. | Sub-Lot No. |  |  | 1
| 1 1/2" (37.5 mm) | 100 | 0 | 0 | 100 | 0 | Sample No. |  | 1 | ¦
| 1" (25.0 mm) | 100 | 0 | 0 | 100 | 0 | Flask No. |  | 1 | ¦
| 3/4" (19.0 mm | 98 | 0 | 0 | 100 | 2 | Sample Wt. | (A) | 2001.4 | ¦
| 1/2" (12.5 mm) | 81 | 345.7 | 15.91254 | 84.08746 | 3.087457 | Calib. Wt. | (B) | 6201.8 | ¦
| 3/8" (9.5 mm) | 69 | 568.6 | 26.17261 | 73.82739 | 4.827388 | A + B | (C) | 8203.2 | ¦
| # 4 ( 4.75 mm) | 48 | 1163.3 | 53.54661 | 46.45339 | 1.546605 | Sample + Flask + H²O (D) |  | 7398.5 | ¦
| # 8 (2.36 mm) | 34 | 1475.4 | 67.91254 | 32.08746 | 1.912543 | C - D | (E) | 804.7 | ¦
| # 16 ( 1.18 mm) | 26 | 1617.7 | 74.4626 | 25.5374 | 0.4626007 | Rice's Gravity | (A/E) | 2.487 | ¦
| # 30 (.600 mm) | 21 | 1719.8 | 79.16226 | 20.83774 | 0.1622555 | Avg. Rice Gravity |  |  | 2.487
| # 50 (.300 mm) | 13 | 1923.5 | 88.53855 | 11.46145 | 1.53855 | Eff. Spec. Grav. (ESG) |  |  | 2.626
| # 100 (.150 mm) | 6 | 2058.8 | 94.7664 | 5.233602 | 0.7663982
| # 200 (.075 mm) | 3.6 | 2086.1 |  |  |  | LAB MOLDED DENSITY (AASHTO T312, OHD L-14)
| Total -200 (W3) |  |  |  | 4.787112 | 1.187112 | New Gsb ( calculated ) |  |  | 2.622
| % AC (P5m) | 3.9 | 3.5 |  |  |  | Spec. Grav. AC |  |  | 1.01
| Corrected %AC |  |  |  | 3.5 | 0.4 | % AC |  |  | 3.5
| Basket (A) |  |  | 3000 |  |  | Max. Theo. Spec. Grav. |  |  | 2.487
| Basket + Mix (B) |  |  | 5574 |  |  | Specimen No. |  | 1 | 2
| Mix (B-A) |  |  | 2574 |  |  | A (Wt. Spec. in Air) |  | 4902.5 | 4907.9
| Extr. Aggr. Wt (C) |  |  | 2172.5 |  |  | C (Wt. Spec. in Water |  | 2843.8 | 2849.4
| Washed Wt (D) |  |  | 2086.1 |  |  | B (Wt. Spec. S.S.D.) |  | 4917.7 | 4923.2
| Pan Matl (E) |  |  | 17.6 |  |  | B - C |  | 2073.9 | 2073.8
| Wt of Loss by Washing (W1) |  |  | 86.4 |  |  | L.M. Spec. Grav. |  | 2.364 | 2.367
| Total Matl Passing 200 (W2) |  |  | 104 |  |  | Avg. L.M. Spec. Grav. |  |  | 2.366
| Precision (+/- .2) |  |  | -0.8436796 |  |  | % L.M. Density @ Ndes |  |  | 95.1 |  | 95 | - | 97 | Enter %Density of GMM reqd. as listed on JMF
[7 empty] | % Air Voids |  |  | 4.9
| MOISTURE & VOLATILE SAMPLE | [5 empty] | % V.M.A. |  |  | 12.92182 |  | 13 |  | Enter min. %VMA as listed on JMF
| Pan |  |  | 1
| Original Mix (W1m) |  |  | 2274.4 | 2273.4 |  | ROADWAY DENSITY (OHD L-14)
| Dry Mix (W5m) |  |  | 2274.4 | 2273.4 |  | Max. Theo. Sp. Gr. at JMF |  |  | 2.472 | Gmm
[7 empty] | Specimen No. |  | 1 | 2 | 3
| SAND EQUIVALENT (AASHTO T-176) | [5 empty] | Station
| S.E. No. |  | 1 | 2 | 3 |  | Expressway
| Sand Reading | [5 empty] | Lane
| Clay Reading | [5 empty] | Thickness
| Sand Equivalent | [5 empty] | A (Wt. Spec. in Air)
| Average Sand Equivalent | [5 empty] | C (Wt. Spec. in Water)
B (Wt. Spec. S.S.D.)
| Lab Molded | # of | Specimen | RATIO | LSMG | % Density | B - C
| Specimen | Gyrations | Height | (Ht@Ndes/ | (RATIO x | (LSMG | Core Spec. Grav. ( Gmb ) |  | 2.196 | 2.235 | 2.164
| @ Ndes |  |  | Ht@Nini) | LSMG @ | X 100/ | Avg. Core Sp. Gr. ( Gmb ) |  |  | 2.198
[5 empty] | Ndes) | Rice's) | Absorption
| Nini | 8 | 136.1 | 0.9192 | 2.175 | 87.5 | % Roadway Density (avg.) |  |  | 88.91586
| Ndes | 125 | 125.1 | 1 | 2.366 | 95.1 | % Roadway Density (ea.) |  | 88.83495 | 90.41262 | 87.54045
[7 empty] | Est. Location (%) |  | 25 | 50 | 75
Print

## Sublot 2
OKLAHOMA DEPARTMENT OF TRANSPORTATION | [15 empty] | \2
SUPER PAVE | [15 empty] | :PR~{CE}B:A1..B:N57~G
KEN's RESIDENCY
HOT MIX ASPHALT SAMPLE SHEET
Project No. | PWL Project 2+ |  |  |  | Procucer | MySelf and I, Inc. |  | Plant Location |  | Project Site
Contractor | Self |  |  |  | Mix Type | PG 64-22 OK, S3 Recycle |  | Design No. |  | 3073-Ken-00001
| EXTRACTIONS AND GRADATIONS | [5 empty] | 2.668 | Gse from Design |  | (Gse > Gsb)
| (OHD L-26, AASHTO T-30, T-27, T-11) | [5 empty] | 2.664 | Gsb from Design
| Lot / Sub-Lot No. |  | Lot 1 |  | Sublot 2 |  | 1.01 | Spec. Grav. AC from Design
| Temperature | 245 | 10-6-02
| SIEVE | JMF | Acc. Wt. | Acc. % | Total Agg. |  | MAXIMUM SPECIFIC GRAVITY (AASHTO T209)
| SIZE |  | Retd. | Retd. | % Passing | Dev. | Sub-Lot No. |  |  | 2
| 1 1/2" (37.5 mm) | 100 | 0 | 0 | 100 | 0 | Sample No. |  | 1 | ¦
| 1" (25.0 mm) | 100 | 0 | 0 | 100 | 0 | Flask No. |  | 1 | ¦
| 3/4" (19.0 mm | 98 | 0 | 0 | 100 | 2 | Sample Wt. | (A) | 1974.6 | ¦
| 1/2" (12.5 mm) | 81 | 94.3 | 6.50614 | 93.49386 | 12.49386 | Calib. Wt. | (B) | 6201.8 | ¦
| 3/8" (9.5 mm) | 69 | 178.9 | 12.34304 | 87.65696 | 18.65696 | A + B | (C) | 8176.4 | ¦
| # 4 ( 4.75 mm) | 48 | 582.3 | 40.17524 | 59.82476 | 11.82476 | Sample + Flask + H²O (D) |  | 7380.8 | ¦
| # 8 (2.36 mm) | 34 | 843 | 58.162 | 41.838 | 7.838002 | C - D | (E) | 795.6 | ¦
| # 16 ( 1.18 mm) | 26 | 993.4 | 68.53871 | 31.46129 | 5.461294 | Rice's Gravity | (A/E) | 2.482 | ¦
| # 30 (.600 mm) | 21 | 1099.4 | 75.85208 | 24.14792 | 3.147923 | Avg. Rice Gravity |  |  | 2.482
| # 50 (.300 mm) | 13 | 1235.7 | 85.25597 | 14.74403 | 1.744032 | Eff. Spec. Grav. (ESG) |  |  | 2.642
| # 100 (.150 mm) | 6 | 1338.8 | 92.36926 | 7.630744 | 1.630744
| # 200 (.075 mm) | 3.6 | 1374.1 |  |  |  | LAB MOLDED DENSITY (AASHTO T312, OHD L-14)
| Total -200 (W3) |  |  |  | 5.181454 | 1.581454 | New Gsb ( calculated ) |  |  | 2.638
| % AC (P5m) | 3.9 | 4 |  |  |  | Spec. Grav. AC |  |  | 1.01
| Corrected %AC |  |  |  | 4 | 0.1 | % AC |  |  | 4
| Basket (A) |  |  | 3000 |  |  | Max. Theo. Spec. Grav. |  |  | 2.482
| Basket + Mix (B) |  |  | 4512 |  |  | Specimen No. |  | 1 | 2
| Mix (B-A) |  |  | 1512 |  |  | A (Wt. Spec. in Air) |  | 4901.2 | 4900.5
| Extr. Aggr. Wt (C) |  |  | 1449.4 |  |  | C (Wt. Spec. in Water |  | 2845.1 | 2836.4
| Washed Wt (D) |  |  | 1381.1 |  |  | B (Wt. Spec. S.S.D.) |  | 4918.7 | 4920.7
| Pan Matl (E) |  |  | 6.8 |  |  | B - C |  | 2073.6 | 2084.3
| Wt of Loss by Washing (W1) |  |  | 68.3 |  |  | L.M. Spec. Grav. |  | 2.364 | 2.351
| Total Matl Passing 200 (W2) |  |  | 75.1 |  |  | Avg. L.M. Spec. Grav. |  |  | 2.358
| Precision (+/- .2) |  |  | 0.01448121 |  |  | % L.M. Density @ Ndes |  |  | 95 |  | 95 | - | 97 | Enter %Density of GMM reqd. as listed on JMF
[7 empty] | % Air Voids |  |  | 5
| MOISTURE & VOLATILE SAMPLE | [5 empty] | % V.M.A. |  |  | 14.18954 |  | 13 |  | Enter min. %VMA as listed on JMF
| Pan |  |  | 1
| Original Mix (W1m) |  |  | 1512.1 | 1511.1 |  | ROADWAY DENSITY (OHD L-14)
| Dry Mix (W5m) |  |  | 1512.1 | 1511.1 |  | Max. Theo. Sp. Gr. at JMF |  |  | 2.485 | Gmm
Specimen No.
| SAND EQUIVALENT (AASHTO T-176) | [5 empty] | Station
| S.E. No. | [5 empty] | Expressway
| Sand Reading | [5 empty] | Lane
| Clay Reading | [5 empty] | Thickness
| Sand Equivalent | [5 empty] | A (Wt. Spec. in Air)
| Average Sand Equivalent | [5 empty] | C (Wt. Spec. in Water)
B (Wt. Spec. S.S.D.)
| Lab Molded | # of | Specimen | RATIO | LSMG | % Density | B - C
| Specimen | Gyrations | Height | (Ht@Ndes/ | (RATIO x | (LSMG | Core Spec. Grav. ( Gmb ) |  | 2.146 | 2.255 | 2.194
| @ Ndes |  |  | Ht@Nini) | LSMG @ | X 100/ | Avg. Core Sp. Gr. ( Gmb ) |  |  | 2.198
[5 empty] | Ndes) | Rice's) | Absorption
| Nini | 9 | 129.2 | 0.9241 | 2.179 | 87.8 | % Roadway Density (avg.) |  |  | 88.4507
| Ndes | 125 | 119.4 | 1 | 2.358 | 95 | % Roadway Density (ea.) |  | 86.35815 | 90.74447 | 88.28974
[7 empty] | Est. Location (%) |  | 25 | 50 | 75
Print

## Sublot 3
OKLAHOMA DEPARTMENT OF TRANSPORTATION | [15 empty] | \3
SUPER PAVE | [15 empty] | :PR~{CE}C:A1..C:N57~G
KEN's RESIDENCY
HOT MIX ASPHALT SAMPLE SHEET
Project No. | PWL Project 2+ |  |  |  | Procucer | MySelf and I, Inc. |  | Plant Location |  | Project Site
Contractor | Self |  |  |  | Mix Type | PG 64-22 OK, S3 Recycle |  | Design No. |  | 3073-Ken-00001
| EXTRACTIONS AND GRADATIONS | [5 empty] | 2.668 | Gse from Design |  | (Gse > Gsb)
| (OHD L-26, AASHTO T-30, T-27, T-11) | [5 empty] | 2.664 | Gsb from Design
| Lot / Sub-Lot No. |  | Lot 1 |  | Sublot 3 |  | 1.01 | Spec. Grav. AC from Design
| Temperature | 250 | 10-6-02
| SIEVE | JMF | Acc. Wt. | Acc. % | Total Agg. |  | MAXIMUM SPECIFIC GRAVITY (AASHTO T209)
| SIZE |  | Retd. | Retd. | % Passing | Dev. | Sub-Lot No. |  |  | 3
| 1 1/2" (37.5 mm) | 100 | 0 | 0 | 100 | 0 | Sample No. |  | 1 | ¦
| 1" (25.0 mm) | 100 | 0 | 0 | 100 | 0 | Flask No. |  | 1 | ¦
| 3/4" (19.0 mm | 98 | 21.3 | 1.368279 | 98.63172 | 0.6317209 | Sample Wt. | (A) | 2276.5 | ¦
| 1/2" (12.5 mm) | 81 | 195.9 | 12.58431 | 87.41569 | 6.415687 | Calib. Wt. | (B) | 6041.3 | ¦
| 3/8" (9.5 mm) | 69 | 361.1 | 23.19651 | 76.80349 | 7.803495 | A + B | (C) | 8317.8 | ¦
| # 4 ( 4.75 mm) | 48 | 880.2 | 56.54269 | 43.45731 | 4.542686 | Sample + Flask + H²O (D) |  | 7400.1 | ¦
| # 8 (2.36 mm) | 34 | 1019 | 65.45898 | 34.54102 | 0.5410163 | C - D | (E) | 917.7 | ¦
| # 16 ( 1.18 mm) | 26 | 1219.9 | 78.36449 | 21.63551 | 4.364489 | Rice's Gravity | (A/E) | 2.481 | ¦
| # 30 (.600 mm) | 21 | 1286.9 | 82.66847 | 17.33153 | 3.668465 | Avg. Rice Gravity |  |  | 2.481
| # 50 (.300 mm) | 13 | 1405.7 | 90.29999 | 9.700006 | 3.299994 | Eff. Spec. Grav. (ESG) |  |  | 2.619
| # 100 (.150 mm) | 6 | 1480.9 | 95.13073 | 4.869275 | 1.130725
| # 200 (.075 mm) | 3.6 | 1493.7 |  |  |  | LAB MOLDED DENSITY (AASHTO T312, OHD L-14)
| Total -200 (W3) |  |  |  | 4.002056 | 0.4020556 | New Gsb ( calculated ) |  |  | 2.615
| % AC (P5m) | 3.9 | 3.5 |  |  |  | Spec. Grav. AC |  |  | 1.01
| Corrected %AC |  |  |  | 3.5 | 0.4 | % AC |  |  | 3.5
| Basket (A) |  |  | 3000 |  |  | Max. Theo. Spec. Grav. |  |  | 2.481
| Basket + Mix (B) |  |  | 4616 |  |  | Specimen No. |  | 1 | 2
| Mix (B-A) |  |  | 1616 |  |  | A (Wt. Spec. in Air) |  | 4897.3 | 4900
| Extr. Aggr. Wt (C) |  |  | 1556.7 |  |  | C (Wt. Spec. in Water |  | 2823.9 | 2834.1
| Washed Wt (D) |  |  | 1509.8 |  |  | B (Wt. Spec. S.S.D.) |  | 4945.7 | 4952.1
| Pan Matl (E) |  |  | 15.4 |  |  | B - C |  | 2121.8 | 2118
| Wt of Loss by Washing (W1) |  |  | 46.9 |  |  | L.M. Spec. Grav. |  | 2.308 | 2.314
| Total Matl Passing 200 (W2) |  |  | 62.3 |  |  | Avg. L.M. Spec. Grav. |  |  | 2.311
| Precision (+/- .2) |  |  | 0.04636376 |  |  | % L.M. Density @ Ndes |  |  | 93.1 |  | 95 | - | 97 | Enter %Density of GMM reqd. as listed on JMF
[7 empty] | % Air Voids |  |  | 6.9
| MOISTURE & VOLATILE SAMPLE | [5 empty] | % V.M.A. |  |  | 14.71836 |  | 13 |  | Enter min. %VMA as listed on JMF
| Pan |  |  | 1
| Original Mix (W1m) |  |  | 1616.4 | 1615.4 |  | ROADWAY DENSITY (OHD L-14)
| Dry Mix (W5m) |  |  | 1616.4 | 1615.4 |  | Max. Theo. Sp. Gr. at JMF |  |  | 2.466 | Gmm
[7 empty] | Specimen No. |  | 1 | 2 | 3
| SAND EQUIVALENT (AASHTO T-176) | [5 empty] | Station
| S.E. No. | [5 empty] | Expressway
| Sand Reading | [5 empty] | Lane
| Clay Reading | [5 empty] | Thickness
| Sand Equivalent | [5 empty] | A (Wt. Spec. in Air) |  | 1342.7 | 2269.1 | 2671.3
| Average Sand Equivalent | [5 empty] | C (Wt. Spec. in Water) |  | 769.3 | 1285.2 | 1517.6
[7 empty] | B (Wt. Spec. S.S.D.) |  | 1345.6 | 2277.4 | 2679
| Lab Molded | # of | Specimen | RATIO | LSMG | % Density | B - C |  | 576.3 | 992.2 | 1161.4
| Specimen | Gyrations | Height | (Ht@Ndes/ | (RATIO x | (LSMG | Core Spec. Grav. ( Gmb ) |  | 2.33 | 2.287 | 2.3
| @ Ndes |  |  | Ht@Nini) | LSMG @ | X 100/ | Avg. Core Sp. Gr. ( Gmb ) |  |  | 2.306
[5 empty] | Ndes) | Rice's) | Absorption |  | 0.5032% | 0.8365% | 0.663%
| Nini | 9 | 136.1 | 0.9067 | 2.095 | 84.4 | % Roadway Density (avg.) |  |  | 93.51176
| Ndes | 125 | 123.4 | 1 | 2.311 | 93.1 | % Roadway Density (ea.) |  | 94.485 | 92.74128 | 93.26845
[7 empty] | Est. Location (%) |  | 25 | 50 | 75
Print

## Sublot 4
OKLAHOMA DEPARTMENT OF TRANSPORTATION | [15 empty] | \4
SUPER PAVE | [15 empty] | :PR~{CE}D:A1..D:N57~G
KEN's RESIDENCY
HOT MIX ASPHALT SAMPLE SHEET
Project No. | PWL Project 2+ |  |  |  | Procucer | MySelf and I, Inc. |  | Plant Location |  | Project Site
Contractor | Self |  |  |  | Mix Type | PG 64-22 OK, S3 Recycle |  | Design No. |  | 3073-Ken-00001
| EXTRACTIONS AND GRADATIONS | [5 empty] | 2.668 | Gse from Design |  | (Gse > Gsb)
| (OHD L-26, AASHTO T-30, T-27, T-11) | [5 empty] | 2.664 | Gsb from Design
| Lot / Sub-Lot No. |  | Lot 1 |  | Sublot 4 |  | 1.01 | Spec. Grav. AC from Design
| Temperature | 251 | 10-6-02
| SIEVE | JMF | Acc. Wt. | Acc. % | Total Agg. |  | MAXIMUM SPECIFIC GRAVITY (AASHTO T209)
| SIZE |  | Retd. | Retd. | % Passing | Dev. | Sub-Lot No. |  |  | 4
| 1 1/2" (37.5 mm) | 100 | 0 | 0 | 100 | 0 | Sample No. |  | 1 | ¦
| 1" (25.0 mm) | 100 | 0 | 0 | 100 | 0 | Flask No. |  | 1 | ¦
| 3/4" (19.0 mm | 98 | 11.2 | 0.7186858 | 99.28131 | 1.281314 | Sample Wt. | (A) | 2274.3 | ¦
| 1/2" (12.5 mm) | 81 | 182.1 | 11.68506 | 88.31494 | 7.314938 | Calib. Wt. | (B) | 6191.2 | ¦
| 3/8" (9.5 mm) | 69 | 328.6 | 21.08573 | 78.91427 | 9.914271 | A + B | (C) | 8465.5 | ¦
| # 4 ( 4.75 mm) | 48 | 789.7 | 50.67377 | 49.32623 | 1.326232 | Sample + Flask + H²O (D) |  | 7553.5 | ¦
| # 8 (2.36 mm) | 34 | 1054.2 | 67.6463 | 32.3537 | 1.646304 | C - D | (E) | 912 | ¦
| # 16 ( 1.18 mm) | 26 | 1165.8 | 74.80749 | 25.19251 | 0.8074949 | Rice's Gravity | (A/E) | 2.494 | ¦
| # 30 (.600 mm) | 21 | 1236.9 | 79.36987 | 20.63013 | 0.3698665 | Avg. Rice Gravity |  |  | 2.494
| # 50 (.300 mm) | 13 | 1361.5 | 87.36525 | 12.63475 | 0.3652464 | Eff. Spec. Grav. (ESG) |  |  | 2.639
| # 100 (.150 mm) | 6 | 1448.3 | 92.93506 | 7.064938 | 1.064938
| # 200 (.075 mm) | 3.6 | 1466 |  |  |  | LAB MOLDED DENSITY (AASHTO T312, OHD L-14)
| Total -200 (W3) |  |  |  | 5.877823 | 2.277823 | New Gsb ( calculated ) |  |  | 2.635
| % AC (P5m) | 3.9 | 3.6 |  |  |  | Spec. Grav. AC |  |  | 1.01
| Corrected %AC |  |  |  | 3.6 | 0.3 | % AC |  |  | 3.6
| Basket (A) |  |  | 3000 |  |  | Max. Theo. Spec. Grav. |  |  | 2.494
| Basket + Mix (B) |  |  | 4620 |  |  | Specimen No. |  | 1 | 2
| Mix (B-A) |  |  | 1620 |  |  | A (Wt. Spec. in Air) |  | 4903.8 | 4901.2
| Extr. Aggr. Wt (C) |  |  | 1558.4 |  |  | C (Wt. Spec. in Water |  | 2843.3 | 2850.9
| Washed Wt (D) |  |  | 1483.3 |  |  | B (Wt. Spec. S.S.D.) |  | 4935.4 | 4944.8
| Pan Matl (E) |  |  | 16.5 |  |  | B - C |  | 2092.1 | 2093.9
| Wt of Loss by Washing (W1) |  |  | 75.1 |  |  | L.M. Spec. Grav. |  | 2.344 | 2.341
| Total Matl Passing 200 (W2) |  |  | 91.6 |  |  | Avg. L.M. Spec. Grav. |  |  | 2.343
| Precision (+/- .2) |  |  | 0.0539338 |  |  | % L.M. Density @ Ndes |  |  | 93.9 |  | 95 | - | 97 | Enter %Density of GMM reqd. as listed on JMF
[7 empty] | % Air Voids |  |  | 6.1
| MOISTURE & VOLATILE SAMPLE | [5 empty] | % V.M.A. |  |  | 14.28266 |  | 13 |  | Enter min. %VMA as listed on JMF
| Pan |  |  | 1
| Original Mix (W1m) |  |  | 1619.7 | 1618.7 |  | ROADWAY DENSITY (OHD L-14)
| Dry Mix (W5m) |  |  | 1619.7 | 1618.7 |  | Max. Theo. Sp. Gr. at JMF |  |  | 2.483 | Gmm
Specimen No.
| SAND EQUIVALENT (AASHTO T-176) | [5 empty] | Station
| S.E. No. | [5 empty] | Expressway
| Sand Reading | [5 empty] | Lane
| Clay Reading | [5 empty] | Thickness
| Sand Equivalent | [5 empty] | A (Wt. Spec. in Air)
| Average Sand Equivalent | [5 empty] | C (Wt. Spec. in Water)
B (Wt. Spec. S.S.D.)
| Lab Molded | # of | Specimen | RATIO | LSMG | % Density | B - C
| Specimen | Gyrations | Height | (Ht@Ndes/ | (RATIO x | (LSMG | Core Spec. Grav. ( Gmb ) |  | 2.192 | 2.264 | 2.214
| @ Ndes |  |  | Ht@Nini) | LSMG @ | X 100/ | Avg. Core Sp. Gr. ( Gmb ) |  |  | 2.223
[5 empty] | Ndes) | Rice's) | Absorption
| Nini | 9 | 136.1 | 0.9067 | 2.124 | 85.2 | % Roadway Density (avg.) |  |  | 89.5288
| Ndes | 125 | 123.4 | 1 | 2.343 | 93.9 | % Roadway Density (ea.) |  | 88.28031 | 91.18002 | 89.16633
[7 empty] | Est. Location (%) |  | 25 | 50 | 75
Print

## Sublot 5
OKLAHOMA DEPARTMENT OF TRANSPORTATION | [15 empty] | \5
SUPER PAVE | [15 empty] | :PR~{CE}F:A1..F:N57~G
KEN's RESIDENCY
HOT MIX ASPHALT SAMPLE SHEET
Project No. | PWL Project 2+ |  |  |  | Procucer | MySelf and I, Inc. |  | Plant Location |  | Project Site
Contractor | Self |  |  |  | Mix Type | PG 64-22 OK, S3 Recycle |  | Design No. |  | 3073-Ken-00001
| EXTRACTIONS AND GRADATIONS | [5 empty] | 2.668 | Gse from Design |  | (Gse > Gsb)
| (OHD L-26, AASHTO T-30, T-27, T-11) | [5 empty] | 2.664 | Gsb from Design
| Lot / Sub-Lot No. |  | Lot 1 |  | Sublot 5 |  | 1.01 | Spec. Grav. AC from Design
| Temperature | 250 | 10-6-02
| SIEVE | JMF | Acc. Wt. | Acc. % | Total Agg. |  | MAXIMUM SPECIFIC GRAVITY (AASHTO T209)
| SIZE |  | Retd. | Retd. | % Passing | Dev. | Sub-Lot No. |  |  | 5
| 1 1/2" (37.5 mm) | 100 | 0 | 0 | 100 | 0 | Sample No. |  | 1 | ¦
| 1" (25.0 mm) | 100 | 0 | 0 | 100 | 0 | Flask No. |  | 1 | ¦
| 3/4" (19.0 mm | 98 | 20.2 | 1.395413 | 98.60459 | 0.6045869 | Sample Wt. | (A) | 2067.5 | ¦
| 1/2" (12.5 mm) | 81 | 177.7 | 12.27549 | 87.72451 | 6.72451 | Calib. Wt. | (B) | 6201.8 | ¦
| 3/8" (9.5 mm) | 69 | 322.8 | 22.29898 | 77.70102 | 8.701022 | A + B | (C) | 8269.3 | ¦
| # 4 ( 4.75 mm) | 48 | 724.1 | 50.02072 | 49.97928 | 1.979276 | Sample + Flask + H²O (D) |  | 7435.5 | ¦
| # 8 (2.36 mm) | 34 | 966.6 | 66.77259 | 33.22741 | 0.7725891 | C - D | (E) | 833.8 | ¦
| # 16 ( 1.18 mm) | 26 | 1079 | 74.53716 | 25.46284 | 0.537165 | Rice's Gravity | (A/E) | 2.48 | ¦
| # 30 (.600 mm) | 21 | 1150.3 | 79.46256 | 20.53744 | 0.4625587 | Avg. Rice Gravity |  |  | 2.48
| # 50 (.300 mm) | 13 | 1267.1 | 87.53109 | 12.46891 | 0.5310859 | Eff. Spec. Grav. (ESG) |  |  | 2.631
| # 100 (.150 mm) | 6 | 1350.3 | 93.27853 | 6.72147 | 0.72147
| # 200 (.075 mm) | 3.6 | 1368.1 | 94.50815 | 5.491849 | 1.891849 | LAB MOLDED DENSITY (AASHTO T312, OHD L-14)
| Total -200 (W3) |  |  |  | 5.471125 | 1.871125 | New Gsb ( calculated ) |  |  | 2.627
| % AC (P5m) | 3.9 | 3.8 |  |  |  | Spec. Grav. AC |  |  | 1.01
| Corrected %AC |  |  |  | 3.8 | 0.1 | % AC |  |  | 3.8
| Basket (A) |  |  | 3000 |  |  | Max. Theo. Spec. Grav. |  |  | 2.48
| Basket + Mix (B) |  |  | 4507 |  |  | Specimen No. |  | 1 | 2
| Mix (B-A) |  |  | 1507 |  |  | A (Wt. Spec. in Air) |  | 4901.1 | 4907.9
| Extr. Aggr. Wt (C) |  |  | 1447.6 |  |  | C (Wt. Spec. in Water |  | 2851.2 | 2855.3
| Washed Wt (D) |  |  | 1385.6 |  |  | B (Wt. Spec. S.S.D.) |  | 4929.7 | 4931
| Pan Matl (E) |  |  | 17.2 |  |  | B - C |  | 2078.5 | 2075.7
| Wt of Loss by Washing (W1) |  |  | 62 |  |  | L.M. Spec. Grav. |  | 2.358 | 2.364
| Total Matl Passing 200 (W2) |  |  | 79.2 |  |  | Avg. L.M. Spec. Grav. |  |  | 2.361
| Precision (+/- .2) |  |  | 0.02165127 |  |  | % L.M. Density @ Ndes |  |  | 95.2 |  | 95 | - | 97 | Enter %Density of GMM reqd. as listed on JMF
[7 empty] | % Air Voids |  |  | 4.8
| MOISTURE & VOLATILE SAMPLE | [5 empty] | % V.M.A. |  |  | 13.54085 |  | 13 |  | Enter min. %VMA as listed on JMF
| Pan |  |  | 1
| Original Mix (W1m) |  |  | 1507.4 | 1506.4 |  | ROADWAY DENSITY (OHD L-14)
| Dry Mix (W5m) |  |  | 1507.4 | 1506.4 |  | Max. Theo. Sp. Gr. at JMF |  |  | 2.476 | Gmm
[7 empty] | Specimen No. |  | 1 | 2 | 3
| SAND EQUIVALENT (AASHTO T-176) | [5 empty] | Station
| S.E. No. | [5 empty] | Expressway
| Sand Reading | [5 empty] | Lane
| Clay Reading | [5 empty] | Thickness
| Sand Equivalent | [5 empty] | A (Wt. Spec. in Air) |  | 3225.4
| Average Sand Equivalent | [5 empty] | C (Wt. Spec. in Water) |  | 1853.9
[7 empty] | B (Wt. Spec. S.S.D.) |  | 3250
| Lab Molded | # of | Specimen | RATIO | LSMG | % Density | B - C |  | 1396.1
| Specimen | Gyrations | Height | (Ht@Ndes/ | (RATIO x | (LSMG | Core Spec. Grav. ( Gmb ) |  | 2.31 | 2.143 | 2.144
| @ Ndes |  |  | Ht@Nini) | LSMG @ | X 100/ | Avg. Core Sp. Gr. ( Gmb ) |  |  | 2.199
[5 empty] | Ndes) | Rice's) | Absorption |  | 1.762%
| Nini | 9 | 131.8 | 0.9135 | 2.157 | 87 | % Roadway Density (avg.) |  |  | 88.8126
| Ndes | 125 | 120.4 | 1 | 2.361 | 95.2 | % Roadway Density (ea.) |  | 93.29564 | 86.55089 | 86.59128
[7 empty] | Est. Location (%) |  | 25 | 50 | 75
Print

## Sublot 6
OKLAHOMA DEPARTMENT OF TRANSPORTATION | [15 empty] | \5
SUPER PAVE | [15 empty] | :PR~{CE}F:A1..F:N57~G
KEN's RESIDENCY
HOT MIX ASPHALT SAMPLE SHEET
Project No. | PWL Project 2+ |  |  |  | Procucer | MySelf and I, Inc. |  | Plant Location |  | Project Site
Contractor | Self |  |  |  | Mix Type | PG 64-22 OK, S3 Recycle |  | Design No. |  | 3073-Ken-00001
| EXTRACTIONS AND GRADATIONS | [5 empty] | 2.668 | Gse from Design |  | (Gse > Gsb)
| (OHD L-26, AASHTO T-30, T-27, T-11) | [5 empty] | 2.664 | Gsb from Design
| Lot / Sub-Lot No. |  | Lot 1 |  | Sublot 6 |  | 1.01 | Spec. Grav. AC from Design
| Temperature | 230 | 10-6-02
| SIEVE | JMF | Acc. Wt. | Acc. % | Total Agg. |  | MAXIMUM SPECIFIC GRAVITY (AASHTO T209)
| SIZE |  | Retd. | Retd. | % Passing | Dev. | Sub-Lot No. |  |  | 6
| 1 1/2" (37.5 mm) | 100 | 0 | 0 | 100 | 0 | Sample No. |  | 1 | ¦
| 1" (25.0 mm) | 100 | 0 | 0 | 100 | 0 | Flask No. |  | 1 | ¦
| 3/4" (19.0 mm | 98 | 15.5 | 0.8891693 | 99.11083 | 1.110831 | Sample Wt. | (A) | 2048.1 | ¦
| 1/2" (12.5 mm) | 81 | 130.6 | 7.491969 | 92.50803 | 11.50803 | Calib. Wt. | (B) | 6191.2 | ¦
| 3/8" (9.5 mm) | 69 | 252.9 | 14.5078 | 85.4922 | 16.4922 | A + B | (C) | 8239.3 | ¦
| # 4 ( 4.75 mm) | 48 | 723.4 | 41.49839 | 58.50161 | 10.50161 | Sample + Flask + H²O (D) |  | 7413.7 | ¦
| # 8 (2.36 mm) | 34 | 1038.2 | 59.55714 | 40.44286 | 6.442864 | C - D | (E) | 825.6 | ¦
| # 16 ( 1.18 mm) | 26 | 1217 | 69.81413 | 30.18587 | 4.185865 | Rice's Gravity | (A/E) | 2.481 | ¦
| # 30 (.600 mm) | 21 | 1338.1 | 76.76113 | 23.23887 | 2.238871 | Avg. Rice Gravity |  |  | 2.481
| # 50 (.300 mm) | 13 | 1487.1 | 85.30863 | 14.69137 | 1.691372 | Eff. Spec. Grav. (ESG) |  |  | 2.655
| # 100 (.150 mm) | 6 | 1596.3 | 91.57297 | 8.427031 | 2.427031
| # 200 (.075 mm) | 3.6 | 1641.6 |  |  |  | LAB MOLDED DENSITY (AASHTO T312, OHD L-14)
| Total -200 (W3) |  |  |  | 5.799679 | 2.199679 | New Gsb ( calculated ) |  |  | 2.651
| % AC (P5m) | 3.9 | 4.3 |  |  |  | Spec. Grav. AC |  |  | 1.01
| Corrected %AC |  |  |  | 4.3 | 0.4 | % AC |  |  | 4.3
| Basket (A) |  |  | 3000 |  |  | Max. Theo. Spec. Grav. |  |  | 2.481
| Basket + Mix (B) |  |  | 4822 |  |  | Specimen No. |  | 1 | 2
| Mix (B-A) |  |  | 1822 |  |  | A (Wt. Spec. in Air) |  | 4904.6 | 4902.7
| Extr. Aggr. Wt (C) |  |  | 1743.2 |  |  | C (Wt. Spec. in Water |  | 2858.8 | 2861.7
| Washed Wt (D) |  |  | 1654.9 |  |  | B (Wt. Spec. S.S.D.) |  | 4913.8 | 4915.3
| Pan Matl (E) |  |  | 12.8 |  |  | B - C |  | 2055 | 2053.6
| Wt of Loss by Washing (W1) |  |  | 88.3 |  |  | L.M. Spec. Grav. |  | 2.387 | 2.387
| Total Matl Passing 200 (W2) |  |  | 101.1 |  |  | Avg. L.M. Spec. Grav. |  |  | 2.387
| Precision (+/- .2) |  |  | 0.03021331 |  |  | % L.M. Density @ Ndes |  |  | 96.2 |  | 95 | - | 97 | Enter %Density of GMM reqd. as listed on JMF
[7 empty] | % Air Voids |  |  | 3.8
| MOISTURE & VOLATILE SAMPLE | [5 empty] | % V.M.A. |  |  | 13.83029 |  | 13 |  | Enter min. %VMA as listed on JMF
| Pan |  |  | 1
| Original Mix (W1m) |  |  | 1822.4 | 1821.4 |  | ROADWAY DENSITY (OHD L-14)
| Dry Mix (W5m) |  |  | 1822.4 | 1821.4 |  | Max. Theo. Sp. Gr. at JMF |  |  | 2.496 | Gmm
Specimen No.
| SAND EQUIVALENT (AASHTO T-176) | [5 empty] | Station
| S.E. No. | [5 empty] | Expressway
| Sand Reading | [5 empty] | Lane
| Clay Reading | [5 empty] | Thickness
| Sand Equivalent | [5 empty] | A (Wt. Spec. in Air)
| Average Sand Equivalent | [5 empty] | C (Wt. Spec. in Water)
B (Wt. Spec. S.S.D.)
| Lab Molded | # of | Specimen | RATIO | LSMG | % Density | B - C
| Specimen | Gyrations | Height | (Ht@Ndes/ | (RATIO x | (LSMG | Core Spec. Grav. ( Gmb ) |  | 2.295 | 2.238 | 2.315
| @ Ndes |  |  | Ht@Nini) | LSMG @ | X 100/ | Avg. Core Sp. Gr. ( Gmb ) |  |  | 2.283
[5 empty] | Ndes) | Rice's) | Absorption
| Nini | 9 | 128.2 | 0.9212 | 2.199 | 88.6 | % Roadway Density (avg.) |  |  | 91.46635
| Ndes | 125 | 118.1 | 1 | 2.387 | 96.2 | % Roadway Density (ea.) |  | 91.94712 | 89.66346 | 92.7484
[7 empty] | Est. Location (%) |  | 25 | 50 | 75
Print

## Sublot 7
OKLAHOMA DEPARTMENT OF TRANSPORTATION | [15 empty] | \5
SUPER PAVE | [15 empty] | :PR~{CE}F:A1..F:N57~G
KEN's RESIDENCY
HOT MIX ASPHALT SAMPLE SHEET
Project No. | PWL Project 2+ |  |  |  | Procucer | MySelf and I, Inc. |  | Plant Location |  | Project Site
Contractor | Self |  |  |  | Mix Type | PG 64-22 OK, S3 Recycle |  | Design No. |  | 3073-Ken-00001
| EXTRACTIONS AND GRADATIONS | [5 empty] | 2.668 | Gse from Design |  | (Gse > Gsb)
| (OHD L-26, AASHTO T-30, T-27, T-11) | [5 empty] | 2.664 | Gsb from Design
| Lot / Sub-Lot No. |  | Lot 1 |  | Sublot 7 |  | 1.01 | Spec. Grav. AC from Design
| Temperature | 265 | 10-6-02
| SIEVE | JMF | Acc. Wt. | Acc. % | Total Agg. |  | MAXIMUM SPECIFIC GRAVITY (AASHTO T209)
| SIZE |  | Retd. | Retd. | % Passing | Dev. | Sub-Lot No. |  |  | 7
| 1 1/2" (37.5 mm) | 100 | 0 | 0 | 100 | 0 | Sample No. |  | 1 | ¦
| 1" (25.0 mm) | 100 | 0 | 0 | 100 | 0 | Flask No. |  | 1 | ¦
| 3/4" (19.0 mm | 98 | 29 | 1.563427 | 98.43657 | 0.4365734 | Sample Wt. | (A) | 2085.6 | ¦
| 1/2" (12.5 mm) | 81 | 160.4 | 8.647366 | 91.35263 | 10.35263 | Calib. Wt. | (B) | 6191.2 | ¦
| 3/8" (9.5 mm) | 69 | 294.3 | 15.86608 | 84.13392 | 15.13392 | A + B | (C) | 8276.8 | ¦
| # 4 ( 4.75 mm) | 48 | 749.4 | 40.4011 | 59.5989 | 11.5989 | Sample + Flask + H²O (D) |  | 7423.4 | ¦
| # 8 (2.36 mm) | 34 | 1049.4 | 56.57448 | 43.42552 | 9.425522 | C - D | (E) | 853.4 | ¦
| # 16 ( 1.18 mm) | 26 | 1234.3 | 66.54267 | 33.45733 | 7.457329 | Rice's Gravity | (A/E) | 2.444 | ¦
| # 30 (.600 mm) | 21 | 1367.8 | 73.73982 | 26.26018 | 5.260176 | Avg. Rice Gravity |  |  | 2.444
| # 50 (.300 mm) | 13 | 1538.5 | 82.94248 | 17.05752 | 4.057523 | Eff. Spec. Grav. (ESG) |  |  | 2.628
| # 100 (.150 mm) | 6 | 1673.2 | 90.20432 | 9.795676 | 3.795676
| # 200 (.075 mm) | 3.6 | 1729.8 | 93.2557 | 6.744299 | 3.144299 | LAB MOLDED DENSITY (AASHTO T312, OHD L-14)
| Total -200 (W3) |  |  |  | 6.722734 | 3.122734 | New Gsb ( calculated ) |  |  | 2.624
| % AC (P5m) | 3.9 | 4.7 |  |  |  | Spec. Grav. AC |  |  | 1.01
| Corrected %AC |  |  |  | 4.7 | 0.8 | % AC |  |  | 4.7
| Basket (A) |  |  | 3000 |  |  | Max. Theo. Spec. Grav. |  |  | 2.444
| Basket + Mix (B) |  |  | 4950 |  |  | Specimen No. |  | 1 | 2
| Mix (B-A) |  |  | 1950 |  |  | A (Wt. Spec. in Air) |  | 4907.5 | 4903.5
| Extr. Aggr. Wt (C) |  |  | 1854.9 |  |  | C (Wt. Spec. in Water |  | 2876.1 | 2877.8
| Washed Wt (D) |  |  | 1743.3 |  |  | B (Wt. Spec. S.S.D.) |  | 4911.8 | 4906.3
| Pan Matl (E) |  |  | 13.1 |  |  | B - C |  | 2035.7 | 2028.5
| Wt of Loss by Washing (W1) |  |  | 111.6 |  |  | L.M. Spec. Grav. |  | 2.411 | 2.417
| Total Matl Passing 200 (W2) |  |  | 124.7 |  |  | Avg. L.M. Spec. Grav. |  |  | 2.414
| Precision (+/- .2) |  |  | 0.02294499 |  |  | % L.M. Density @ Ndes |  |  | 98.8 |  | 95 | - | 97 | Enter %Density of GMM reqd. as listed on JMF
[7 empty] | % Air Voids |  |  | 1.2
| MOISTURE & VOLATILE SAMPLE | [5 empty] | % V.M.A. |  |  | 12.32691 |  | 13 |  | Enter min. %VMA as listed on JMF
| Pan |  |  | 1
| Original Mix (W1m) |  |  | 1949.5 | 1948.5 |  | ROADWAY DENSITY (OHD L-14)
| Dry Mix (W5m) |  |  | 1949.5 | 1948.5 |  | Max. Theo. Sp. Gr. at JMF |  |  | 2.473 | Gmm
Specimen No.
| SAND EQUIVALENT (AASHTO T-176) | [5 empty] | Station
| S.E. No. | [5 empty] | Expressway
| Sand Reading | [5 empty] | Lane
| Clay Reading | [5 empty] | Thickness
| Sand Equivalent | [5 empty] | A (Wt. Spec. in Air)
| Average Sand Equivalent | [5 empty] | C (Wt. Spec. in Water)
B (Wt. Spec. S.S.D.)
| Lab Molded | # of | Specimen | RATIO | LSMG | % Density | B - C
| Specimen | Gyrations | Height | (Ht@Ndes/ | (RATIO x | (LSMG | Core Spec. Grav. ( Gmb ) |  | 2.39 | 2.261 | 2.333
| @ Ndes |  |  | Ht@Nini) | LSMG @ | X 100/ | Avg. Core Sp. Gr. ( Gmb ) |  |  | 2.328
[5 empty] | Ndes) | Rice's) | Absorption
| Nini | 9 | 125.3 | 0.929 | 2.243 | 91.8 | % Roadway Density (avg.) |  |  | 94.13668
| Ndes | 125 | 116.4 | 1 | 2.414 | 98.8 | % Roadway Density (ea.) |  | 96.64375 | 91.42742 | 94.33886
[7 empty] | Est. Location (%) |  | 25 | 50 | 75
Print

## Sublot 8
OKLAHOMA DEPARTMENT OF TRANSPORTATION | [15 empty] | \5
SUPER PAVE | [15 empty] | :PR~{CE}F:A1..F:N57~G
KEN's RESIDENCY
HOT MIX ASPHALT SAMPLE SHEET
Project No. | PWL Project 2+ |  |  |  | Procucer | MySelf and I, Inc. |  | Plant Location |  | Project Site
Contractor | Self |  |  |  | Mix Type | PG 64-22 OK, S3 Recycle |  | Design No. |  | 3073-Ken-00001
| EXTRACTIONS AND GRADATIONS | [5 empty] | 2.668 | Gse from Design |  | (Gse > Gsb)
| (OHD L-26, AASHTO T-30, T-27, T-11) | [5 empty] | 2.664 | Gsb from Design
| Lot / Sublot No's. |  | Lot 1 |  | Sublot 8 |  | 1.01 | Spec. Grav. AC from Design
| Temperature | 245 | 10-6-02
| SIEVE | JMF | Acc. Wt. | Acc. % | Total Agg. |  | MAXIMUM SPECIFIC GRAVITY (AASHTO T209)
| SIZE |  | Retd. | Retd. | % Passing | Dev. | Sub-Lot No. |  |  | 8
| 1 1/2" (37.5 mm) | 100 | 0 | 0 | 100 | 0 | Sample No. |  | 1 | ¦
| 1" (25.0 mm) | 100 | 0 | 0 | 100 | 0 | Flask No. |  | 4 | ¦
| 3/4" (19.0 mm | 98 | 10.1 | 0.6629907 | 99.33701 | 1.337009 | Sample Wt. | (A) | 1935.2 | ¦
| 1/2" (12.5 mm) | 81 | 73.7 | 4.837863 | 95.16214 | 14.16214 | Calib. Wt. | (B) | 6205 | ¦
| 3/8" (9.5 mm) | 69 | 177.4 | 11.645 | 88.355 | 19.355 | A + B | (C) | 8140.2 | ¦
| # 4 ( 4.75 mm) | 48 | 551.6 | 36.20848 | 63.79152 | 15.79152 | Sample + Flask + H²O (D) |  | 7364.7 | ¦
| # 8 (2.36 mm) | 34 | 844.8 | 55.4549 | 44.5451 | 10.5451 | C - D | (E) | 775.5 | ¦
| # 16 ( 1.18 mm) | 26 | 1020.1 | 66.96206 | 33.03794 | 7.037941 | Rice's Gravity | (A/E) | 2.495 | ¦
| # 30 (.600 mm) | 21 | 1139.5 | 74.79979 | 25.20021 | 4.20021 | Avg. Rice Gravity |  |  | 2.495
| # 50 (.300 mm) | 13 | 1272.2 | 83.51057 | 16.48943 | 3.489432 | Eff. Spec. Grav. (ESG) |  |  | 2.667
| # 100 (.150 mm) | 6 | 1371.1 | 90.00263 | 9.997374 | 3.997374
| # 200 (.075 mm) | 3.6 | 1409.7 |  |  |  | LAB MOLDED DENSITY (AASHTO T312, OHD L-14)
| Total -200 (W3) |  |  |  | 7.424183 | 3.824183 | New Gsb ( calculated ) |  |  | 2.663
| % AC (P5m) | 3.9 | 4.2 |  |  |  | Spec. Grav. AC |  |  | 1.01
| Corrected %AC |  |  |  | 4.2 | 0.3 | % AC |  |  | 4.2
| Basket (A) |  |  | 3000 |  |  | Max. Theo. Spec. Grav. |  |  | 2.495
| Basket + Mix (B) |  |  | 4593 |  |  | Specimen No. |  | 1 | 2
| Mix (B-A) |  |  | 1593 |  |  | A (Wt. Spec. in Air) |  | 4900.6 | 4904.7
| Extr. Aggr. Wt (C) |  |  | 1523.4 |  |  | C (Wt. Spec. in Water |  | 2858.7 | 2858.3
| Washed Wt (D) |  |  | 1416.1 |  |  | B (Wt. Spec. S.S.D.) |  | 4911.2 | 4914.4
| Pan Matl (E) |  |  | 5.8 |  |  | B - C |  | 2052.5 | 2056.1
| Wt of Loss by Washing (W1) |  |  | 107.3 |  |  | L.M. Spec. Grav. |  | 2.388 | 2.385
| Total Matl Passing 200 (W2) |  |  | 113.1 |  |  | Avg. L.M. Spec. Grav. |  |  | 2.387
| Precision (+/- .2) |  |  | 0.04236989 |  |  | % L.M. Density @ Ndes |  |  | 95.7 |  | 95 | - | 97 | Enter %Density of GMM reqd. as listed on JMF
[7 empty] | % Air Voids |  |  | 4.3
| MOISTURE & VOLATILE SAMPLE | [5 empty] | % V.M.A. |  |  | 14.12895 |  | 13 |  | Enter min. %VMA as listed on JMF
| Pan |  |  | 1
| Original Mix (W1m) |  |  | 2102.2 | 2101.2 |  | ROADWAY DENSITY (OHD L-14)
| Dry Mix (W5m) |  |  | 2102.2 | 2101.2 |  | Max. Theo. Sp. Gr. at JMF |  |  | 2.507 | Gmm
Specimen No.
| SAND EQUIVALENT (AASHTO T-176) | [5 empty] | Station
| S.E. No. | [5 empty] | Expressway
| Sand Reading | [5 empty] | Lane
| Clay Reading | [5 empty] | Thickness
| Sand Equivalent | [5 empty] | A (Wt. Spec. in Air)
| Average Sand Equivalent | [5 empty] | C (Wt. Spec. in Water)
B (Wt. Spec. S.S.D.)
| Lab Molded | # of | Specimen | RATIO | LSMG | % Density | B - C
| Specimen | Gyrations | Height | (Ht@Ndes/ | (RATIO x | (LSMG | Core Spec. Grav. ( Gmb ) |  | 2.385 | 2.359 | 2.319
| @ Ndes |  |  | Ht@Nini) | LSMG @ | X 100/ | Avg. Core Sp. Gr. ( Gmb ) |  |  | 2.354
[5 empty] | Ndes) | Rice's) | Absorption
| Nini | 9 | 128.2 | 0.9204 | 2.197 | 88.1 | % Roadway Density (avg.) |  |  | 93.89709
| Ndes | 125 | 118 | 1 | 2.387 | 95.7 | % Roadway Density (ea.) |  | 95.13363 | 94.09653 | 92.501
[7 empty] | Est. Location (%) |  | 25 | 50 | 75
Print

## Sublot 9
OKLAHOMA DEPARTMENT OF TRANSPORTATION | [15 empty] | \5
SUPER PAVE | [15 empty] | :PR~{CE}F:A1..F:N57~G
KEN's RESIDENCY
HOT MIX ASPHALT SAMPLE SHEET
Project No. | PWL Project 2+ |  |  |  | Procucer | MySelf and I, Inc. |  | Plant Location |  | Project Site
Contractor | Self |  |  |  | Mix Type | PG 64-22 OK, S3 Recycle |  | Design No. |  | 3073-Ken-00001
| EXTRACTIONS AND GRADATIONS | [5 empty] | 2.668 | Gse from Design |  | (Gse > Gsb)
| (OHD L-26, AASHTO T-30, T-27, T-11) | [5 empty] | 2.664 | Gsb from Design
| Lot / Sub-Lot No. |  | Lot 1 |  | Sublot 9 |  | 1.01 | Spec. Grav. AC from Design
| Temperature | 255 | 10-6-02
| SIEVE | JMF | Acc. Wt. | Acc. % | Total Agg. |  | MAXIMUM SPECIFIC GRAVITY (AASHTO T209)
| SIZE |  | Retd. | Retd. | % Passing | Dev. | Sub-Lot No. |  |  | 9
| 1 1/2" (37.5 mm) | 100 | 0 | 0 | 100 | 0 | Sample No. |  | 1 | ¦
| 1" (25.0 mm) | 100 | 0 | 0 | 100 | 0 | Flask No. |  | 2 | ¦
| 3/4" (19.0 mm | 98 | 11.1 | 0.7134593 | 99.28654 | 1.286541 | Sample Wt. | (A) | 2065.7 | ¦
| 1/2" (12.5 mm) | 81 | 127.9 | 8.220851 | 91.77915 | 10.77915 | Calib. Wt. | (B) | 6191.2 | ¦
| 3/8" (9.5 mm) | 69 | 229.8 | 14.77054 | 85.22946 | 16.22946 | A + B | (C) | 8256.9 | ¦
| # 4 ( 4.75 mm) | 48 | 620.5 | 39.88302 | 60.11698 | 12.11698 | Sample + Flask + H²O (D) |  | 7426 | ¦
| # 8 (2.36 mm) | 34 | 887 | 57.01247 | 42.98753 | 8.987531 | C - D | (E) | 830.9 | ¦
| # 16 ( 1.18 mm) | 26 | 1051.8 | 67.60509 | 32.39491 | 6.394909 | Rice's Gravity | (A/E) | 2.486 | ¦
| # 30 (.600 mm) | 21 | 1163 | 74.75254 | 25.24746 | 4.247461 | Avg. Rice Gravity |  |  | 2.486
| # 50 (.300 mm) | 13 | 1292.3 | 83.06338 | 16.93662 | 3.936624 | Eff. Spec. Grav. (ESG) |  |  | 2.656
| # 100 (.150 mm) | 6 | 1390.3 | 89.36239 | 10.63761 | 4.637614
| # 200 (.075 mm) | 3.6 | 1411.8 |  |  |  | LAB MOLDED DENSITY (AASHTO T312, OHD L-14)
| Total -200 (W3) |  |  |  | 9.217123 | 5.617123 | New Gsb ( calculated ) |  |  | 2.652
| % AC (P5m) | 3.9 | 4.2 |  |  |  | Spec. Grav. AC |  |  | 1.01
| Corrected %AC |  |  |  | 4.2 | 0.3 | % AC |  |  | 4.2
| Basket (A) |  |  | 3000 |  |  | Max. Theo. Spec. Grav. |  |  | 2.486
| Basket + Mix (B) |  |  | 4624 |  |  | Specimen No. |  | 1 | 2
| Mix (B-A) |  |  | 1624 |  |  | A (Wt. Spec. in Air) |  | 4903.9 | 4900.2
| Extr. Aggr. Wt (C) |  |  | 1555.8 |  |  | C (Wt. Spec. in Water |  | 2876.2 | 2874.3
| Washed Wt (D) |  |  | 1440.1 |  |  | B (Wt. Spec. S.S.D.) |  | 4909.8 | 4906.5
| Pan Matl (E) |  |  | 27.7 |  |  | B - C |  | 2033.6 | 2032.2
| Wt of Loss by Washing (W1) |  |  | 115.7 |  |  | L.M. Spec. Grav. |  | 2.411 | 2.411
| Total Matl Passing 200 (W2) |  |  | 143.4 |  |  | Avg. L.M. Spec. Grav. |  |  | 2.411
| Precision (+/- .2) |  |  | 0.04166377 |  |  | % L.M. Density @ Ndes |  |  | 97 |  | 95 | - | 97 | Enter %Density of GMM reqd. as listed on JMF
[7 empty] | % Air Voids |  |  | 3
| MOISTURE & VOLATILE SAMPLE | [5 empty] | % V.M.A. |  |  | 12.90581 |  | 13 |  | Enter min. %VMA as listed on JMF
| Pan |  |  | 1
| Original Mix (W1m) |  |  | 2102.2 | 2101.2 |  | ROADWAY DENSITY (OHD L-14)
| Dry Mix (W5m) |  |  | 2102.2 | 2101.2 |  | Max. Theo. Sp. Gr. at JMF |  |  | 2.497 | Gmm
Specimen No.
| SAND EQUIVALENT (AASHTO T-176) | [5 empty] | Station
| S.E. No. | [5 empty] | Expressway
| Sand Reading | [5 empty] | Lane
| Clay Reading | [5 empty] | Thickness
| Sand Equivalent | [5 empty] | A (Wt. Spec. in Air)
| Average Sand Equivalent | [5 empty] | C (Wt. Spec. in Water)
B (Wt. Spec. S.S.D.)
| Lab Molded | # of | Specimen | RATIO | LSMG | % Density | B - C
| Specimen | Gyrations | Height | (Ht@Ndes/ | (RATIO x | (LSMG | Core Spec. Grav. ( Gmb ) |  | 2.283 | 2.414 | 2.265
| @ Ndes |  |  | Ht@Nini) | LSMG @ | X 100/ | Avg. Core Sp. Gr. ( Gmb ) |  |  | 2.321
[5 empty] | Ndes) | Rice's) | Absorption
| Nini | 9 | 126.4 | 0.9225 | 2.224 | 89.5 | % Roadway Density (avg.) |  |  | 92.95154
| Ndes | 125 | 116.6 | 1 | 2.411 | 97 | % Roadway Density (ea.) |  | 91.42972 | 96.67601 | 90.70885
[7 empty] | Est. Location (%) |  | 25 | 50 | 75
Print

## Sublot 10
OKLAHOMA DEPARTMENT OF TRANSPORTATION | [15 empty] | \5
SUPER PAVE | [15 empty] | :PR~{CE}F:A1..F:N57~G
KEN's RESIDENCY
HOT MIX ASPHALT SAMPLE SHEET
Project No. | PWL Project 2+ |  |  |  | Procucer | MySelf and I, Inc. |  | Plant Location |  | Project Site
Contractor | Self |  |  |  | Mix Type | PG 64-22 OK, S3 Recycle |  | Design No. |  | 3073-Ken-00001
| EXTRACTIONS AND GRADATIONS | [5 empty] | 2.668 | Gse from Design |  | (Gse > Gsb)
| (OHD L-26, AASHTO T-30, T-27, T-11) | [5 empty] | 2.664 | Gsb from Design
| Lot / Sub-Lot No. |  | Lot 1 |  | Sublot 10 |  | 1.01 | Spec. Grav. AC from Design
| Temperature | 235 | 2002-10-06
| SIEVE | JMF | Acc. Wt. | Acc. % | Total Agg. |  | MAXIMUM SPECIFIC GRAVITY (AASHTO T209)
| SIZE |  | Retd. | Retd. | % Passing | Dev. | Sub-Lot No. |  |  | 10
| 1 1/2" (37.5 mm) | 100 | 0 | 0 | 100 | 0 | Sample No. |  | 1 | ¦
| 1" (25.0 mm) | 100 | 0 | 0 | 100 | 0 | Flask No. |  | 3 | ¦
| 3/4" (19.0 mm | 98 | 0 | 0 | 100 | 2 | Sample Wt. | (A) | 2088.1 | ¦
| 1/2" (12.5 mm) | 81 | 122.4 | 5.853938 | 94.14606 | 13.14606 | Calib. Wt. | (B) | 6170.6 | ¦
| 3/8" (9.5 mm) | 69 | 273.4 | 13.07571 | 86.92429 | 17.92429 | A + B | (C) | 8258.7 | ¦
| # 4 ( 4.75 mm) | 48 | 870.2 | 41.61844 | 58.38156 | 10.38156 | Sample + Flask + H²O (D) |  | 7417.2 | ¦
| # 8 (2.36 mm) | 34 | 1199.8 | 57.38199 | 42.61801 | 8.618011 | C - D | (E) | 841.5 | ¦
| # 16 ( 1.18 mm) | 26 | 1398.4 | 66.88029 | 33.11971 | 7.119709 | Rice's Gravity | (A/E) | 2.481 | ¦
| # 30 (.600 mm) | 21 | 1560 | 74.60902 | 25.39098 | 4.39098 | Avg. Rice Gravity |  |  | 2.481
| # 50 (.300 mm) | 13 | 1793.7 | 85.78603 | 14.21397 | 1.213975 | Eff. Spec. Grav. (ESG) |  |  | 2.646
| # 100 (.150 mm) | 6 | 1928.2 | 92.21866 | 7.781338 | 1.781338
| # 200 (.075 mm) | 3.6 | 4.1 | 0.1960878 | 99.80391 | 96.20391 | LAB MOLDED DENSITY (AASHTO T312, OHD L-14)
| Total -200 (W3) |  |  |  | 6.222201 | 2.622201 | New Gsb ( calculated ) |  |  | 2.642
| % AC (P5m) | 3.9 | 4.1 |  |  |  | Spec. Grav. AC |  |  | 1.01
| Corrected %AC |  |  |  | 4.1 | 0.2 | % AC |  |  | 4.1
| Basket (A) |  |  | 3000 |  |  | Max. Theo. Spec. Grav. |  |  | 2.481
| Basket + Mix (B) |  |  | 5185 |  |  | Specimen No. |  | 1 | 2
| Mix (B-A) |  |  | 2185 |  |  | A (Wt. Spec. in Air) |  | 4903.5 | 4908.4
| Extr. Aggr. Wt (C) |  |  | 2090.9 |  |  | C (Wt. Spec. in Water |  | 2828.1 | 2852.5
| Washed Wt (D) |  |  | 1978.1 |  |  | B (Wt. Spec. S.S.D.) |  | 4908.9 | 4913.9
| Pan Matl (E) |  |  | 17.3 |  |  | B - C |  | 2080.8 | 2061.4
| Wt of Loss by Washing (W1) |  |  | 112.8 |  |  | L.M. Spec. Grav. |  | 2.357 | 2.381
| Total Matl Passing 200 (W2) |  |  | 130.1 |  |  | Avg. L.M. Spec. Grav. |  |  | 2.369
| Precision (+/- .2) |  |  | 98.91815 |  |  | % L.M. Density @ Ndes |  |  | 95.5 |  | 95 | - | 97 | Enter %Density of GMM reqd. as listed on JMF
[7 empty] | % Air Voids |  |  | 4.5
| MOISTURE & VOLATILE SAMPLE | [5 empty] | % V.M.A. |  |  | 14.00942 |  | 13 |  | Enter min. %VMA as listed on JMF
| Pan |  |  | 1
| Original Mix (W1m) |  |  | 2102.2 | 2101.2 |  | ROADWAY DENSITY (OHD L-14)
| Dry Mix (W5m) |  |  | 2102.2 | 2101.2 |  | Max. Theo. Sp. Gr. at JMF |  |  | 2.489 | Gmm
Specimen No.
| SAND EQUIVALENT (AASHTO T-176) | [5 empty] | Station
| S.E. No. | [5 empty] | Expressway
| Sand Reading | [5 empty] | Lane
| Clay Reading | [5 empty] | Thickness
| Sand Equivalent | [5 empty] | A (Wt. Spec. in Air)
| Average Sand Equivalent | [5 empty] | C (Wt. Spec. in Water)
B (Wt. Spec. S.S.D.)
| Lab Molded | # of | Specimen | RATIO | LSMG | % Density | B - C
| Specimen | Gyrations | Height | (Ht@Ndes/ | (RATIO x | (LSMG | Core Spec. Grav. ( Gmb ) |  | 2.32 | 2.298 | 2.384
| @ Ndes |  |  | Ht@Nini) | LSMG @ | X 100/ | Avg. Core Sp. Gr. ( Gmb ) |  |  | 2.334
[5 empty] | Ndes) | Rice's) | Absorption
| Nini | 9 | 126.3 | 0.9335 | 2.211 | 89.1 | % Roadway Density (avg.) |  |  | 93.7726
| Ndes | 125 | 117.9 | 1 | 2.369 | 95.5 | % Roadway Density (ea.) |  | 93.21012 | 92.32624 | 95.78144
[7 empty] | Est. Location (%) |  | 25 | 50 | 75
Print

## Pay Factors
PG 64-22 OK, S3 Recycle - ASPHALT CONCRETE PAVING PWL | [13 empty] | \p
| PROJECT NO: | PWL Project 2+ |  |  |  | COUNTY: | Atoka |  |  | DATE: | 7/8/2003 |  |  | :PR~{CE}F:A1.F:O66~G
| CONTRACTOR: | Self |  |  | ASPHALT DESIGN NO: |  |  | 3073-Ken-00001
250 TON - 1000 TON = ONE SUBLOT 5,000 TON = ONE TYPICAL LOT
[5 empty] | LOT NO. | 1
Total 9 | SUBLOTS/Tons | 500 | 500 | 500 | 500 | 500 | 500 | 500 | 500 | 500 | 500
| Date: | 10-6-02 | 10-6-02 | 10-6-02 | 10-6-02 | 10-6-02 | 10-6-02 | 10-6-02 | 10-6-02 | 10-6-02 | 37535
SIEVE | SPEC. | SUBLOT | SUBLOT | SUBLOT | SUBLOT | SUBLOT | SUBLOT | SUBLOT | SUBLOT | SUBLOT | SUBLOT | PAY FACTOR
SIZE |  | 1 | 2 | 3 | 4 | 5 | 6 | 7 | 8 | 9 | 10
AGGR.
37.5 mm - 1-1/2" | 100 | 100 | 100 | 100 | 100 | 100 | 100 | 100 | 100 | 100 | 100 |  | NA
25 mm - 1" | 100 | 100 | 100 | 100 | 100 | 100 | 100 | 100 | 100 | 100 | 100 |  | NA
19 mm - 3/4" | 98 | 100 | 100 | 98.6 | 99.3 | 98.6 | 99.1 | 98.4 | 99.3 | 99.3 | 100 |  | NA
12.5 mm - 1/2" | 81 | 84.1 | 93.5 | 87.4 | 88.3 | 87.7 | 92.5 | 91.4 | 95.2 | 91.8 | 94.1 |  | NA
9.5 mm - 3/8" | 69 | 73.8 | 87.7 | 76.8 | 78.9 | 77.7 | 85.5 | 84.1 | 88.4 | 85.2 | 86.9 |  | NA
4.75 mm - #4 | 48 | 46.5 | 59.8 | 43.5 | 49.3 | 50 | 58.5 | 59.6 | 63.8 | 60.1 | 58.4 |  | NA
2.36 mm - #8 | 34 | 32.1 | 41.8 | 34.5 | 32.4 | 33.2 | 40.4 | 43.4 | 44.5 | 43 | 42.6 |  | NA
1.18 mm - #16 | 26 | 25.5 | 31.5 | 21.6 | 25.2 | 25.5 | 30.2 | 33.5 | 33 | 32.4 | 33.1 |  | NA
0.600 mm - #30 | 21 | 20.8 | 24.1 | 17.3 | 20.6 | 20.5 | 23.2 | 26.3 | 25.2 | 25.2 | 25.4 |  | NA
0.300 mm - #50 | 13 | 11.5 | 14.7 | 9.7 | 12.6 | 12.5 | 14.7 | 17.1 | 16.5 | 16.9 | 14.2 |  | NA
0.150 mm - #100 | 6 | 5.2 | 7.6 | 4.9 | 7.1 | 6.7 | 8.4 | 9.8 | 10 | 10.6 | 7.8 |  | NA
0.075 mm - #200 | 3.6 | 4.79 | 5.18 | 4 | 5.88 | 5.47 | 5.8 | 6.72 | 7.42 | 9.22 | 6.22 |  | NA
PAY FACTOR
NA
A/C CONTENT |  | 3.5 | 4 | 3.5 | 3.6 | 3.8 | 4.3 | 4.7 | 4.2 | 4.2 | 4.1 | PAY FACTOR
3.9 | [11 empty] | 0.9995
AIR VOIDS |  | 4.9 | 5 | 6.9 | 6.1 | 4.8 | 3.8 | 1.2 | 4.3 | 3 | 4.5 | PAY FACTOR
4 | [11 empty] | 0.7112
ROADWAY DENSITY (Avgerage) |  | 88.9 | 88.5 | 93.5 | 89.5 | 88.8 | 91.5 | 94.1 | 93.9 | 93 | 93.8 | PAY FACTOR
1st Core |  | 88.83495 | 86.35815 | 94.485 | 88.28031 | 93.29564 | 91.94712 | 96.64375 | 95.13363 | 91.42972 | 93.21012
2nd Core |  | 90.41262 | 90.74447 | 92.74128 | 91.18002 | 86.55089 | 89.66346 | 91.42742 | 94.09653 | 96.67601 | 92.32624
3rd Core |  | 87.54045 | 88.28974 | 93.26845 | 89.16633 | 86.59128 | 92.7484 | 94.33886 | 92.501 | 90.70885 | 95.78144
94 | [11 empty] | 0
PAY ADJUSTMENT FOR LOT |  | 75 | CUP | 5000 | QLot | 0 | No. of 0.5% Deducts in CPF (Problem Reporting) |  |  |  |  | CPF
-220012.5 |  | Accept with CPF or Remove and Replace | [9 empty] | 0.4133
154987.5 |  | Total Pay for Lot +/- smoothness.
{BRANCH O74}
Print

## Calculations
If (xbar>LSL and xbar<LTL) or (xbar>UTL and xbar <USL) then S''=S"" else S""=S'
EXCEL (ONLY) PDu & PDl
BETADIST(0.5-(Q)*SQRT(N)/(2*(N-1)),N/2-1,N/2-1)
BETADIST(0.5-(N15)*SQRT($B$10)/(2*($B$10-1)),$B$10/2-1,$B$10/2-1)
| SUBLOTS | [9 empty] | 4.2&4.3
N = | 10 |  |  | __ | [6 empty] | X | Final
N - 1 = | 9 |  | S | X | S' | USL | LSL | UTL | LTL | X target | S'' | S'' | Qu | Ql | PDu | PDl | PD | PWL | PF
SIEVE | SPEC. |  | Sum | Mean | [15 empty] | Lower Specification |  |  | Lower Target |  |  | Lower Specification | Upper Specification | Lower Target | Upper Target
A/C CONTENT |  |  | 39.9 | 3.99 | 0.3900142 | 4.3 | 3.5 | 4.06 | 3.74 | 4.06 | 0.3962463 | 0.3900142 | 0.7948428 | 1.256364 |  | 10.0771 | 10.0771 | 89.9229 | 99.95368 |  | -0.4% | 0.4% |  | -0.16% | 0.16% | 3.5 | 4.3 | 3.74 | 4.06
3.9
AIR VOIDS |  |  | 44.5 | 4.45 | 1.579909 | 5.35 | 2.65 | 4.75 | 3.25 | 4.75 | 1.608139 | 1.579909 | 0.5696532 | 1.139306 | 28.9641 | 12.5834 | 41.5475 | 58.4525 | 71.11905 |  | -1.35% | 1.35% |  | -0.75% | 0.75% | 2.65 | 5.35 | 3.25 | 4.75
4
ROADWAY DENSITY |  |  | 2746.372 | 91.54574 | 2.950646 | 97 | 91.5 | 96 | 93 | 93 | 3.289559 | 3.289559 | 1.658053 | 0.01390363 | 4.5992 | 49.4506 | 54.0498 | 45.9502 | 0 |  | 91.5% | 97% |  | 93% | 96% | 91.5 | 97 | 93 | 96
94 | NN= | 30
Note: IF Density by avg: |  |  | 915.5 | 91.55 | 2.382459 | 97 | 91.5 | 96 | 93 | 93 | 2.789016 | 2.789016 | 1.954094 | 0.01792747 | 2.2371 | 49.2916 | 51.5287 | 48.4713 | 0
NN=10

## Instructions
Press Ctrl+1 to print Sublot 1, Ctrl+2 to print Sublot 2 and so on. Ctrl+p to Print Pay Factors. Press Print button on sheet to print that sheet. | 7/28/03 Kenneth Hobson
You may need to Unprotect the Workbook or Sheets prior to changes by menu: Tools > Protection > Unprotect Sheet or Workbook.
If %absorption exceeds 2.00%, report OHD L-45 or AASHTO T 275's Gmb values. You will need to unprotect the Gmb field to do so. 8/19/03 Kenneth Hobson
For each mix design, insert the limits for lab molded density (air voids) and VMA in Sublot 1 cells: O38, Q38 and O40.
The Calculations sheet is hidden after the Pay Factors sheet. To unhide select menu: Format > Sheet > Unhide > Calculations > OK.
Terms on Pay Factors Sheet:
CPF= (5*PFd + 3*PFv +2*PFa)/10
CUP (Contract Unit Price)
QLot (Quantity of Asphalt per Lot / TONS)
CPF (Combined Pay Factor)