## Sublot 1
OKLAHOMA DEPARTMENT OF TRANSPORTATION | [15 empty] | \1
SUPER PAVE | [15 empty] | :PR~{CE}A:A1..A:N57~G
McALESTER RESIDENCY
HOT MIX ASPHALT SAMPLE SHEET
Project No. | NHY-17N(20) |  |  |  | Procucer | CUMMINS CONST. |  | Plant Location |  | Stringtown
Contractor | WITTWER CONST. |  |  |  | Mix Type | 19 mm PG 70-28 OK |  | Design No. |  | 3073-OAPA-21099
| EXTRACTIONS AND GRADATIONS | [5 empty] | 2.674 | Gse from Design |  | (Gse > Gsb)
| (OHD L-26, AASHTO T-30, T-27, T-11) | [5 empty] | 2.645 | Gsb from Design
| Lot / Sub-Lot No. |  | Lot 1 / |  | Sublot 1 |  | 1.0146 | Spec. Grav. AC from Design
| Temperature |  | 10-6-02
| SIEVE | JMF | Acc. Wt. | Acc. % | Total Agg. |  | MAXIMUM SPECIFIC GRAVITY (AASHTO T209)
| SIZE |  | Retd. | Retd. | % Passing | Dev. | Sub-Lot No. |  |  | 1
| 1 1/2" (37.5 mm) | 100 | 0 | 0 | 100 | 0 | Sample No. |  | 1 | ¦ | 2
| 1" (25.0 mm) | 100 | 0 | 0 | 100 | 0 | Flask No. |  | 1 | ¦ | 2
| 3/4" (19.0 mm | 97 | 177.7 | 8.710784 | 91.28922 | 5.710784 | Sample Wt. | (A) | 2031 | ¦ | 2089.9
| 1/2" (12.5 mm) | 90 | 318.4 | 15.60784 | 84.39216 | 5.607843 | Calib. Wt. | (B) | 7504 | ¦ | 7504
| 3/8" (9.5 mm) | 86 | 414.4 | 20.31373 | 79.68627 | 6.313725 | A + B | (C) | 9535 | ¦ | 9593.9
| # 4 ( 4.75 mm) | 57 | 972.4 | 47.66667 | 52.33333 | 4.666667 | Sample + Flask + H²O (D) |  | 8711.9 | ¦ | 8747.5
| # 8 (2.36 mm) | 33 | 1403.8 | 68.81373 | 31.18627 | 1.813725 | C - D | (E) | 823.1 | ¦ | 846.4
| # 16 ( 1.18 mm) | 25 | 1574 | 77.15686 | 22.84314 | 2.156863 | Rice's Gravity | (A/E) | 2.468 | ¦ | 2.469
| # 30 (.600 mm) | 22 | 1645.5 | 80.66176 | 19.33824 | 2.661765 | Avg. Rice Gravity |  |  | 2.4685
| # 50 (.300 mm) | 19 | 1692.3 | 82.95588 | 17.04412 | 1.955882 | Eff. Spec. Grav. (ESG) |  |  | 2.632
| # 100 (.150 mm) | 8 | 1858.6 | 91.10784 | 8.892157 | 0.8921569
| # 200 (.075 mm) | 5.4 | 1927.9 |  |  |  | LAB MOLDED DENSITY (OHD L-8, L-14)
| Total -200 (W3) |  |  |  | 5.47549 | 0.0754902 | New Gsb ( calculated ) |  |  | 2.603
| % AC (P5m) | 4.5 | 4.15 |  |  |  | Spec. Grav. AC |  |  | 1.0146
| Corrected %AC |  |  |  | 4.15 | 0.35 | % AC |  |  | 4.15
| Basket (A) | [5 empty] | Max. Theo. Spec. Grav. |  |  | 2.469
| Basket + Mix (B) | [5 empty] | Specimen No. |  | 1 | 2
| Mix (B-A) |  |  | 0 |  |  | A (Wt. Spec. in Air) |  | 4797.9 | 4805.8
| Extr. Aggr. Wt (C) |  |  | 2040 |  |  | C (Wt. Spec. in Water |  | 2774.1 | 2785.3
| Washed Wt (D) |  |  | 1937.4 |  |  | B (Wt. Spec. S.S.D.) |  | 4810 | 4816.7
| Pan Matl (E) |  |  | 9.1 |  |  | B - C |  | 2035.9 | 2031.4
| Wt of Loss by Washing (W1) |  |  | 102.6 |  |  | L.M. Spec. Grav. |  | 2.357 | 2.366
| Total Matl Passing 200 (W2) |  |  | 111.7 |  |  | Avg. L.M. Spec. Grav. |  |  | 2.362
| Precision (+/- .2) |  |  | 0.02064623 |  |  | % L.M. Density @ Ndes |  |  | 95.7 |  | 95 | - | 97 | Enter %Density of GMM reqd. as listed on JMF
[7 empty] | % Air Voids |  |  | 4.3
| MOISTURE & VOLATILE SAMPLE | [5 empty] | % V.M.A. |  |  | 13.02432 |  | 13 |  | Enter min. %VMA as listed on JMF
| Pan |  |  | 259.7
| Original Mix (W1m) |  |  | 1078.5 | 818.8 |  | ROADWAY DENSITY (OHD L-14)
| Dry Mix (W5m) |  |  | 1078.5 | 818.8 |  | Max. Theo. Sp. Gr. at JMF |  |  | 2.456 | Gmm
[7 empty] | Specimen No. |  | 1 | 2 | 3
| SAND EQUIVALENT (AASHTO T-176) | [5 empty] | Station
| S.E. No. |  | 1 | 2 | 3 |  | Expressway
| Sand Reading |  | 14 | 13 |  |  | Lane
| Clay Reading |  | 23 | 23 |  |  | Thickness
| Sand Equivalent |  | 60.9 | 56.6 |  |  | A (Wt. Spec. in Air) |  | 2916.6 | 2893.4 | 3049.8
| Average Sand Equivalent |  |  | 58.75 |  |  | C (Wt. Spec. in Water) |  | 1665.8 | 1657.2 | 1746.8
[7 empty] | B (Wt. Spec. S.S.D.) |  | 2925.8 | 2907.3 | 3061.6
| Lab Molded | # of | Specimen | RATIO | LSMG | % Density | B - C |  | 1260 | 1250.1 | 1314.8
| Specimen | Gyrations | Height | (Ht@Ndes/ | (RATIO x | (LSMG | Core Spec. Grav. ( Gmb ) |  | 2.315 | 2.315 | 2.32
| @ Ndes |  |  | Ht@Nini) | LSMG @ | X 100/ | Avg. Core Sp. Gr. ( Gmb ) |  |  | 2.317
[5 empty] | Ndes) | Rice's) | Absorption |  | 0.7302% | 1.112% | 0.8975%
| Nini | 8 | 131.5 | 0.8981 | 2.121 | 85.9 | % Roadway Density (avg.) |  |  | 94.34039
| Ndes | 100 | 118.1 | 1 | 2.362 | 95.7 | % Roadway Density (ea.) |  | 94.25896 | 94.25896 | 94.46254
[7 empty] | Est. Location (%) |  | 25 | 50 | 75

## Sublot 2
OKLAHOMA DEPARTMENT OF TRANSPORTATION | [15 empty] | \2
SUPER PAVE | [15 empty] | :PR~{CE}B:A1..B:N57~G
McALESTER RESIDENCY
HOT MIX ASPHALT SAMPLE SHEET
Project No. | NHY-17N(20) |  |  |  | Procucer | CUMMINS CONST. |  | Plant Location |  | Stringtown
Contractor | WITTWER CONST. |  |  |  | Mix Type | 19 mm PG 70-28 OK |  | Design No. |  | 3073-OAPA-21099
| EXTRACTIONS AND GRADATIONS | [5 empty] | 2.674 | Gse from Design
| (OHD L-26, AASHTO T-30, T-27, T-11) | [5 empty] | 2.645 | Gsb from Design
| Lot / Sub-Lot No. |  | Lot 1 / |  | Sublot 2 |  | 1.0146 | Spec. Grav. AC from Design
| Temperature |  | 10-7-02
| SIEVE | JMF | Acc. Wt. | Acc. % | Total Agg. |  | MAXIMUM SPECIFIC GRAVITY (AASHTO T209)
| SIZE |  | Retd. | Retd. | % Passing | Dev. | Sub-Lot No. |  |  | 2
| 1 1/2" (37.5 mm) | 100 | 0.001 | 4.793634e-05 | 99.99995 | 4.793634e-05 | Sample No. |  | 1 | ¦ | 2
| 1" (25.0 mm) | 100 | 0 | 0 | 100 | 0 | Flask No. |  | 1 | ¦ | 2
| 3/4" (19.0 mm | 97 | 109.4 | 5.244236 | 94.75576 | 2.244236 | Sample Wt. | (A) | 1746.4 | ¦ | 1715.1
| 1/2" (12.5 mm) | 90 | 255.4 | 12.24294 | 87.75706 | 2.242941 | Calib. Wt. | (B) | 7504 | ¦ | 7504
| 3/8" (9.5 mm) | 86 | 334.9 | 16.05388 | 83.94612 | 2.05388 | A + B | (C) | 9250.4 | ¦ | 9219.1
| # 4 ( 4.75 mm) | 57 | 937.1 | 44.92114 | 55.07886 | 1.921145 | Sample + Flask + H²O (D) |  | 8540.7 | ¦ | 8519.9
| # 8 (2.36 mm) | 33 | 1438.9 | 68.9756 | 31.0244 | 1.9756 | C - D | (E) | 709.7 | ¦ | 699.2
| # 16 ( 1.18 mm) | 25 | 1600.1 | 76.70294 | 23.29706 | 1.702938 | Rice's Gravity | (A/E) | 2.461 | ¦ | 2.453
| # 30 (.600 mm) | 22 | 1670.1 | 80.05848 | 19.94152 | 2.058482 | Avg. Rice Gravity |  |  | 2.457
| # 50 (.300 mm) | 19 | 1737 | 83.26542 | 16.73458 | 2.265424 | Eff. Spec. Grav. (ESG) |  |  | 2.633
| # 100 (.150 mm) | 8 | 1909.2 | 91.52006 | 8.479939 | 0.4799386
| # 200 (.075 mm) | 5.4 | 1976.8 |  |  |  | LAB MOLDED DENSITY (OHD L-8, L-14)
| Total -200 (W3) |  |  |  | 5.287378 | 0.1126216 | New Gsb ( calculated ) |  |  | 2.604
| % AC (P5m) | 4.5 | 4.48 |  |  |  | Spec. Grav. AC |  |  | 1.0146
| Corrected %AC |  |  |  | 4.48 | 0.02 | % AC |  |  | 4.48
| Basket (A) | [5 empty] | Max. Theo. Spec. Grav. |  |  | 2.457
| Basket + Mix (B) | [5 empty] | Specimen No. |  | 1 | 2
| Mix (B-A) |  |  | 0 |  |  | A (Wt. Spec. in Air) |  | 4799.8 | 4801.1
| Extr. Aggr. Wt (C) |  | 0 | 2086.1 |  |  | C (Wt. Spec. in Water |  | 2769.4 | 2764.2
| Washed Wt (D) |  |  | 1986.7 |  |  | B (Wt. Spec. S.S.D.) |  | 4808.3 | 4814.5
| Pan Matl (E) |  |  | 10.9 |  |  | B - C |  | 2038.9 | 2050.3
| Wt of Loss by Washing (W1) |  |  | 99.4 |  |  | L.M. Spec. Grav. |  | 2.354 | 2.342
| Total Matl Passing 200 (W2) |  |  | 110.3 |  |  | Avg. L.M. Spec. Grav. |  |  | 2.348
| Precision (+/- .2) |  |  | -0.05033473 |  |  | % L.M. Density @ Ndes |  |  | 95.6 |  | 95 | - | 97 | Enter %Density of GMM reqd. as listed on JMF
[7 empty] | % Air Voids |  |  | 4.4
| MOISTURE & VOLATILE SAMPLE | [5 empty] | % V.M.A. |  |  | 13.8706 |  | 13 |  | Enter min. %VMA as listed on JMF
| Pan |  |  | 259.7
| Original Mix (W1m) |  |  | 1078.5 | 818.8 |  | ROADWAY DENSITY (OHD L-14)
| Dry Mix (W5m) |  |  | 1078.5 | 818.8 |  | Max. Theo. Sp. Gr. at JMF |  |  | 2.457 | Gmm
[7 empty] | Specimen No. |  | 1 | 2 | 3
| SAND EQUIVALENT (AASHTO T-176) | [5 empty] | Station
| S.E. No. |  | 1 | 2 | 3 |  | Expressway
| Sand Reading | [5 empty] | Lane
| Clay Reading | [5 empty] | Thickness
| Sand Equivalent | [5 empty] | A (Wt. Spec. in Air) |  | 3043.5 | 1997.7 | 2143.5
| Average Sand Equivalent | [5 empty] | C (Wt. Spec. in Water) |  | 1750 | 1137.5 | 1222.5
[7 empty] | B (Wt. Spec. S.S.D.) |  | 3054.5 | 2006.1 | 2155.9
| Lab Molded | # of | Specimen | RATIO | LSMG | % Density | B - C |  | 1304.5 | 868.6 | 933.4
| Specimen | Gyrations | Height | (Ht@Ndes/ | (RATIO x | (LSMG | Core Spec. Grav. ( Gmb ) |  | 2.333 | 2.3 | 2.296
| @ Ndes |  |  | Ht@Nini) | LSMG @ | X 100/ | Avg. Core Sp. Gr. ( Gmb ) |  |  | 2.31
[5 empty] | Ndes) | Rice's) | Absorption |  | 0.8432% | 0.9671% | 1.328%
| Nini | 8 | 133.8 | 0.8969 | 2.106 | 85.7 | % Roadway Density (avg.) |  |  | 94.01709
| Ndes | 100 | 120 | 1 | 2.348 | 95.6 | % Roadway Density (ea.) |  | 94.95319 | 93.61009 | 93.44729
[7 empty] | Est. Location (%) |  | 25 | 50 | 75

## Sublot 3
OKLAHOMA DEPARTMENT OF TRANSPORTATION | [15 empty] | \3
SUPER PAVE | [15 empty] | :PR~{CE}C:A1..C:N57~G
McALESTER RESIDENCY
HOT MIX ASPHALT SAMPLE SHEET
Project No. | NHY-17N(20) |  |  |  | Procucer | CUMMINS CONST. |  | Plant Location |  | Stringtown
Contractor | WITTWER CONST. |  |  |  | Mix Type | 19 mm PG 70-28 OK |  | Design No. |  | 3073-OAPA-21099
| EXTRACTIONS AND GRADATIONS | [5 empty] | 2.674 | Gse from Design
| (OHD L-26, AASHTO T-30, T-27, T-11) | [5 empty] | 2.645 | Gsb from Design
| Lot / Sub-Lot No. |  | Lot 1 / |  | Sublot 3 |  | 1.0146 | Spec. Grav. AC from Design
| Temperature |  | 10-8-02
| SIEVE | JMF | Acc. Wt. | Acc. % | Total Agg. |  | MAXIMUM SPECIFIC GRAVITY (AASHTO T209)
| SIZE |  | Retd. | Retd. | % Passing | Dev. | Sub-Lot No. |  |  | 3
| 1 1/2" (37.5 mm) | 100 | 0 | 0 | 100 | 0 | Sample No. |  | 1 | ¦ | 2
| 1" (25.0 mm) | 100 | 0 | 0 | 100 | 0 | Flask No. |  | 1 | ¦ | 2
| 3/4" (19.0 mm | 97 | 143.9 | 6.571076 | 93.42892 | 3.571076 | Sample Wt. | (A) | 1664.3 | ¦ | 1759
| 1/2" (12.5 mm) | 90 | 273.6 | 12.49372 | 87.50628 | 2.493721 | Calib. Wt. | (B) | 7504 | ¦ | 7504
| 3/8" (9.5 mm) | 86 | 351.9 | 16.06923 | 83.93077 | 2.069227 | A + B | (C) | 9168.3 | ¦ | 9263
| # 4 ( 4.75 mm) | 57 | 1023 | 46.71446 | 53.28554 | 3.714462 | Sample + Flask + H²O (D) |  | 8489.4 | ¦ | 8544.6
| # 8 (2.36 mm) | 33 | 1516.1 | 69.23147 | 30.76853 | 2.231472 | C - D | (E) | 678.9 | ¦ | 718.4
| # 16 ( 1.18 mm) | 25 | 1678.6 | 76.6519 | 23.3481 | 1.651902 | Rice's Gravity | (A/E) | 2.451 | ¦ | 2.448
| # 30 (.600 mm) | 22 | 1750.3 | 79.92602 | 20.07398 | 1.926024 | Avg. Rice Gravity |  |  | 2.4495
| # 50 (.300 mm) | 19 | 1799.5 | 82.1727 | 17.8273 | 1.172702 | Eff. Spec. Grav. (ESG) |  |  | 2.632
| # 100 (.150 mm) | 8 | 1997.6 | 91.21878 | 8.781223 | 0.7812229
| # 200 (.075 mm) | 5.4 | 2070.8 |  |  |  | LAB MOLDED DENSITY (OHD L-8, L-14)
| Total -200 (W3) |  |  |  | 5.032239 | 0.3677611 | New Gsb ( calculated ) |  |  | 2.603
| % AC (P5m) | 4.5 | 4.67 |  |  |  | Spec. Grav. AC |  |  | 1.0146
| Corrected %AC |  |  |  | 4.67 | 0.17 | % AC |  |  | 4.67
| Basket (A) | [5 empty] | Max. Theo. Spec. Grav. |  |  | 2.45
| Basket + Mix (B) | [5 empty] | Specimen No. |  | 1 | 2
| Mix (B-A) |  |  | 0 |  |  | A (Wt. Spec. in Air) |  | 4800.3 | 4798.6
| Extr. Aggr. Wt (C) |  | 0 | 2189.9 |  |  | C (Wt. Spec. in Water |  | 2745.9 | 2754.6
| Washed Wt (D) |  |  | 2079.7 |  |  | B (Wt. Spec. S.S.D.) |  | 4810.8 | 4810.1
| Pan Matl (E) |  |  | 0.001 |  |  | B - C |  | 2064.9 | 2055.5
| Wt of Loss by Washing (W1) |  |  | 110.2 |  |  | L.M. Spec. Grav. |  | 2.325 | 2.335
| Total Matl Passing 200 (W2) |  |  | 110.201 |  |  | Avg. L.M. Spec. Grav. |  |  | 2.33
| Precision (+/- .2) |  |  | 0.4278983 |  |  | % L.M. Density @ Ndes |  |  | 95.1 |  | 95 | - | 97 | Enter %Density of GMM reqd. as listed on JMF
[7 empty] | % Air Voids |  |  | 4.9
| MOISTURE & VOLATILE SAMPLE | [5 empty] | % V.M.A. |  |  | 14.66811 |  | 13 |  | Enter min. %VMA as listed on JMF
| Pan |  |  | 259.7
| Original Mix (W1m) |  |  | 1078.5 | 818.8 |  | ROADWAY DENSITY (OHD L-14)
| Dry Mix (W5m) |  |  | 1078.5 | 818.8 |  | Max. Theo. Sp. Gr. at JMF |  |  | 2.456 | Gmm
[7 empty] | Specimen No. |  | 1 | 2 | 3
| SAND EQUIVALENT (AASHTO T-176) | [5 empty] | Station
| S.E. No. |  | 1 | 2 | 3 |  | Expressway
| Sand Reading | [5 empty] | Lane
| Clay Reading | [5 empty] | Thickness
| Sand Equivalent | [5 empty] | A (Wt. Spec. in Air) |  | 2207.1 | 2036 | 2162.2
| Average Sand Equivalent | [5 empty] | C (Wt. Spec. in Water) |  | 1270.4 | 1164.3 | 1243.1
[7 empty] | B (Wt. Spec. S.S.D.) |  | 2212.3 | 2052.5 | 2170.8
| Lab Molded | # of | Specimen | RATIO | LSMG | % Density | B - C |  | 941.9 | 888.2 | 927.7
| Specimen | Gyrations | Height | (Ht@Ndes/ | (RATIO x | (LSMG | Core Spec. Grav. ( Gmb ) |  | 2.343 | 2.292 | 2.331
| @ Ndes |  |  | Ht@Nini) | LSMG @ | X 100/ | Avg. Core Sp. Gr. ( Gmb ) |  |  | 2.322
[5 empty] | Ndes) | Rice's) | Absorption |  | 0.5521% | 1.858% | 0.927%
| Nini | 8 | 134 | 0.894 | 2.083 | 85 | % Roadway Density (avg.) |  |  | 94.54397
| Ndes | 100 | 119.8 | 1 | 2.33 | 95.1 | % Roadway Density (ea.) |  | 95.39902 | 93.32248 | 94.91042
[7 empty] | Est. Location (%) |  | 25 | 50 | 75

## Sublot 4
OKLAHOMA DEPARTMENT OF TRANSPORTATION | [15 empty] | \4
SUPER PAVE | [15 empty] | :PR~{CE}D:A1..D:N57~G
McALESTER RESIDENCY
HOT MIX ASPHALT SAMPLE SHEET
Project No. | NHY-17N(20) |  |  |  | Procucer | CUMMINS CONST. |  | Plant Location |  | Stringtown
Contractor | WITTWER CONST. |  |  |  | Mix Type | 19 mm PG 70-28 OK |  | Design No. |  | 3073-OAPA-21099
| EXTRACTIONS AND GRADATIONS | [5 empty] | 2.674 | Gse from Design
| (OHD L-26, AASHTO T-30, T-27, T-11) | [5 empty] | 2.645 | Gsb from Design
| Lot / Sub-Lot No. |  | Lot 1 / |  | Sublot 4 |  | 1.0146 | Spec. Grav. AC from Design
| Temperature |  | 10-9-02
| SIEVE | JMF | Acc. Wt. | Acc. % | Total Agg. |  | MAXIMUM SPECIFIC GRAVITY (AASHTO T209)
| SIZE |  | Retd. | Retd. | % Passing | Dev. | Sub-Lot No. |  |  | 4
| 1 1/2" (37.5 mm) | 100 | 0 | 0 | 100 | 0 | Sample No. |  | 1 | ¦ | 2
| 1" (25.0 mm) | 100 | 10.1 | 0.4745795 | 99.52542 | 0.4745795 | Flask No. |  | 1 | ¦ | 2
| 3/4" (19.0 mm | 97 | 124.4 | 5.845315 | 94.15468 | 2.845315 | Sample Wt. | (A) | 1906.5 | ¦ | 2011.2
| 1/2" (12.5 mm) | 90 | 285.4 | 13.41039 | 86.58961 | 3.410394 | Calib. Wt. | (B) | 7504 | ¦ | 7504
| 3/8" (9.5 mm) | 86 | 350.1 | 16.45052 | 83.54948 | 2.450522 | A + B | (C) | 9410.5 | ¦ | 9515.2
| # 4 ( 4.75 mm) | 57 | 985.2 | 46.29264 | 53.70736 | 3.292642 | Sample + Flask + H²O (D) |  | 8630.5 | ¦ | 8695.4
| # 8 (2.36 mm) | 33 | 1440.6 | 67.69101 | 32.30899 | 0.6910065 | C - D | (E) | 780 | ¦ | 819.8
| # 16 ( 1.18 mm) | 25 | 1600.6 | 75.2091 | 24.7909 | 0.2090969 | Rice's Gravity | (A/E) | 2.444 | ¦ | 2.453
| # 30 (.600 mm) | 22 | 1667.7 | 78.362 | 21.638 | 0.3619961 | Avg. Rice Gravity |  |  | 2.4485
| # 50 (.300 mm) | 19 | 1714.3 | 80.55164 | 19.44836 | 0.4483601 | Eff. Spec. Grav. (ESG) |  |  | 2.622
| # 100 (.150 mm) | 8 | 1937.9 | 91.05817 | 8.941829 | 0.9418288
| # 200 (.075 mm) | 5.4 | 2018.2 |  |  |  | LAB MOLDED DENSITY (OHD L-8, L-14)
| Total -200 (W3) |  |  |  | 5.182784 | 0.2172164 | New Gsb ( calculated ) |  |  | 2.594
| % AC (P5m) | 4.5 | 4.47 |  |  |  | Spec. Grav. AC |  |  | 1.0146
| Corrected %AC |  |  |  | 4.47 | 0.03 | % AC |  |  | 4.47
| Basket (A) | [5 empty] | Max. Theo. Spec. Grav. |  |  | 2.449
| Basket + Mix (B) | [5 empty] | Specimen No. |  | 1 | 2
| Mix (B-A) |  |  | 0 |  |  | A (Wt. Spec. in Air) |  | 4798.1 | 4803.5
| Extr. Aggr. Wt (C) |  | 0 | 2128.2 |  |  | C (Wt. Spec. in Water |  | 2767.7 | 2778.8
| Washed Wt (D) |  |  | 2028.4 |  |  | B (Wt. Spec. S.S.D.) |  | 4804.6 | 4813.9
| Pan Matl (E) |  |  | 10.5 |  |  | B - C |  | 2036.9 | 2035.1
| Wt of Loss by Washing (W1) |  |  | 99.8 |  |  | L.M. Spec. Grav. |  | 2.356 | 2.36
| Total Matl Passing 200 (W2) |  |  | 110.3 |  |  | Avg. L.M. Spec. Grav. |  |  | 2.358
| Precision (+/- .2) |  |  | -0.01478998 |  |  | % L.M. Density @ Ndes |  |  | 96.3 |  | 95 | - | 97 | Enter %Density of GMM reqd. as listed on JMF
[7 empty] | % Air Voids |  |  | 3.7
| MOISTURE & VOLATILE SAMPLE | [5 empty] | % V.M.A. |  |  | 13.16124 |  | 13 |  | Enter min. %VMA as listed on JMF
| Pan |  |  | 259.7
| Original Mix (W1m) |  |  | 1078.5 | 818.8 |  | ROADWAY DENSITY (OHD L-14)
| Dry Mix (W5m) |  |  | 1078.5 | 818.8 |  | Max. Theo. Sp. Gr. at JMF |  |  | 2.448 | Gmm
[7 empty] | Specimen No. |  | 1 | 2 | 3
| SAND EQUIVALENT (AASHTO T-176) | [5 empty] | Station
| S.E. No. |  | 1 | 2 | 3 |  | Expressway
| Sand Reading | [5 empty] | Lane
| Clay Reading | [5 empty] | Thickness
| Sand Equivalent | [5 empty] | A (Wt. Spec. in Air) |  | 2452 | 2025.3 | 2073.4
| Average Sand Equivalent | [5 empty] | C (Wt. Spec. in Water) |  | 1414.6 | 1157 | 1191.1
[7 empty] | B (Wt. Spec. S.S.D.) |  | 2461.3 | 2039.1 | 2079.9
| Lab Molded | # of | Specimen | RATIO | LSMG | % Density | B - C |  | 1046.7 | 882.1 | 888.8
| Specimen | Gyrations | Height | (Ht@Ndes/ | (RATIO x | (LSMG | Core Spec. Grav. ( Gmb ) |  | 2.333 | 2.3 | 2.296
| @ Ndes |  |  | Ht@Nini) | LSMG @ | X 100/ | Avg. Core Sp. Gr. ( Gmb ) |  |  | 2.31
[5 empty] | Ndes) | Rice's) | Absorption |  | 0.8432% | 0.9671% | 1.328%
| Nini | 8 | 131.1 | 0.9031 | 2.13 | 87 | % Roadway Density (avg.) |  |  | 94.01709
| Ndes | 100 | 118.4 | 1 | 2.358 | 96.3 | % Roadway Density (ea.) |  | 95.30229 | 93.95425 | 93.79085
[7 empty] | Est. Location (%) |  | 25 | 50 | 75

## Sublot 5
OKLAHOMA DEPARTMENT OF TRANSPORTATION | [15 empty] | \5
SUPER PAVE | [15 empty] | :PR~{CE}F:A1..F:N57~G
McALESTER RESIDENCY
HOT MIX ASPHALT SAMPLE SHEET
Project No. | NHY-17N(20) |  |  |  | Procucer | CUMMINS CONST. |  | Plant Location |  | Stringtown
Contractor | WITTWER CONST. |  |  |  | Mix Type | 19 mm PG 70-28 OK |  | Design No. |  | 3073-OAPA-21099
| EXTRACTIONS AND GRADATIONS | [5 empty] | 2.674 | Gse from Design
| (OHD L-26, AASHTO T-30, T-27, T-11) | [5 empty] | 2.645 | Gsb from Design
| Lot / Sub-Lot No. |  | Lot 1 / |  | Sublot 5 |  | 1.0146 | Spec. Grav. AC from Design
| Temperature |  | 10-11-02
| SIEVE | JMF | Acc. Wt. | Acc. % | Total Agg. |  | MAXIMUM SPECIFIC GRAVITY (AASHTO T209)
| SIZE |  | Retd. | Retd. | % Passing | Dev. | Sub-Lot No. |  |  | 4
| 1 1/2" (37.5 mm) | 100 | 0 | 0 | 100 | 0 | Sample No. |  | 1 | ¦ | 2
| 1" (25.0 mm) | 100 | 0 | 0 | 100 | 0 | Flask No. |  | 1 | ¦ | 2
| 3/4" (19.0 mm | 97 | 99.5 | 4.973011 | 95.02699 | 1.973011 | Sample Wt. | (A) | 1736.3 | ¦ | 1921.4
| 1/2" (12.5 mm) | 90 | 259.1 | 12.94982 | 87.05018 | 2.94982 | Calib. Wt. | (B) | 7504 | ¦ | 7504
| 3/8" (9.5 mm) | 86 | 315 | 15.7437 | 84.2563 | 1.743703 | A + B | (C) | 9240.3 | ¦ | 9425.4
| # 4 ( 4.75 mm) | 57 | 917 | 45.83167 | 54.16833 | 2.831667 | Sample + Flask + H²O (D) |  | 8535.2 | ¦ | 8642.9
| # 8 (2.36 mm) | 33 | 1332.2 | 66.58337 | 33.41663 | 0.4166333 | C - D | (E) | 705.1 | ¦ | 782.5
| # 16 ( 1.18 mm) | 25 | 1484.6 | 74.20032 | 25.79968 | 0.7996801 | Rice's Gravity | (A/E) | 2.462 | ¦ | 2.455
| # 30 (.600 mm) | 22 | 1551.8 | 77.55898 | 22.44102 | 0.4410236 | Avg. Rice Gravity |  |  | 2.4585
| # 50 (.300 mm) | 19 | 1597.5 | 79.84306 | 20.15694 | 1.156937 | Eff. Spec. Grav. (ESG) |  |  | 2.626
| # 100 (.150 mm) | 8 | 1832.9 | 91.60836 | 8.391643 | 0.3916433
| # 200 (.075 mm) | 5.4 | 1900.1 |  |  |  | LAB MOLDED DENSITY (OHD L-8, L-14)
| Total -200 (W3) |  |  |  | 5.022991 | 0.3770092 | New Gsb ( calculated ) |  |  | 2.598
| % AC (P5m) | 4.5 | 4.28 |  |  |  | Spec. Grav. AC |  |  | 1.0146
| Corrected %AC |  |  |  | 4.28 | 0.22 | % AC |  |  | 4.28
| Basket (A) | [5 empty] | Max. Theo. Spec. Grav. |  |  | 2.459
| Basket + Mix (B) | [5 empty] | Specimen No. |  | 1 | 2
| Mix (B-A) |  |  | 0 |  |  | A (Wt. Spec. in Air) |  | 4803 | 4801.1
| Extr. Aggr. Wt (C) |  | 0 | 2000.8 |  |  | C (Wt. Spec. in Water |  | 2761.1 | 2771.4
| Washed Wt (D) |  |  | 1911.4 |  |  | B (Wt. Spec. S.S.D.) |  | 4816.7 | 4818.9
| Pan Matl (E) |  |  | 11.1 |  |  | B - C |  | 2055.6 | 2047.5
| Wt of Loss by Washing (W1) |  |  | 89.4 |  |  | L.M. Spec. Grav. |  | 2.337 | 2.345
| Total Matl Passing 200 (W2) |  |  | 100.5 |  |  | Avg. L.M. Spec. Grav. |  |  | 2.341
| Precision (+/- .2) |  |  | 0.01046353 |  |  | % L.M. Density @ Ndes |  |  | 95.2 |  | 95 | - | 97 | Enter %Density of GMM reqd. as listed on JMF
[7 empty] | % Air Voids |  |  | 4.8
| MOISTURE & VOLATILE SAMPLE | [5 empty] | % V.M.A. |  |  | 13.74884 |  | 13 |  | Enter min. %VMA as listed on JMF
| Pan |  |  | 259.7
| Original Mix (W1m) |  |  | 1078.5 | 818.8 |  | ROADWAY DENSITY (OHD L-14)
| Dry Mix (W5m) |  |  | 1078.5 | 818.8 |  | Max. Theo. Sp. Gr. at JMF |  |  | 2.451 | Gmm
[7 empty] | Specimen No. |  | 1 | 2 | 3
| SAND EQUIVALENT (AASHTO T-176) | [5 empty] | Station
| S.E. No. |  | 1 | 2 | 3 |  | Expressway
| Sand Reading | [5 empty] | Lane
| Clay Reading | [5 empty] | Thickness
| Sand Equivalent | [5 empty] | A (Wt. Spec. in Air) |  | 2016.1 | 2184.2 | 2149.6
| Average Sand Equivalent | [5 empty] | C (Wt. Spec. in Water) |  | 1147.7 | 1249.3 | 1230.9
[7 empty] | B (Wt. Spec. S.S.D.) |  | 2028.7 | 2194.6 | 2162.1
| Lab Molded | # of | Specimen | RATIO | LSMG | % Density | B - C |  | 881 | 945.3 | 931.2
| Specimen | Gyrations | Height | (Ht@Ndes/ | (RATIO x | (LSMG | Core Spec. Grav. ( Gmb ) |  | 2.333 | 2.3 | 2.296
| @ Ndes |  |  | Ht@Nini) | LSMG @ | X 100/ | Avg. Core Sp. Gr. ( Gmb ) |  |  | 2.31
[5 empty] | Ndes) | Rice's) | Absorption |  | 0.8432% | 0.9671% | 1.328%
| Nini | 8 | 131.5 | 0.9087 | 2.127 | 86.5 | % Roadway Density (avg.) |  |  | 94.01709
| Ndes | 100 | 119.5 | 1 | 2.341 | 95.2 | % Roadway Density (ea.) |  | 95.18564 | 93.83925 | 93.67605
[7 empty] | Est. Location (%) |  | 25 | 50 | 75

## Pay Factors
19 mm PG70-28 - ASPHALT CONCRETE PAVING QA/QC | [13 empty] | \p
| PROJECT NO: | NHY-17N(20) |  |  |  | COUNTY: | Atoka |  |  | DATE: | 7/8/2003 |  |  | :PR~{CE}F:A1.F:O66~G
| CONTRACTOR: | WITTWER CONST. |  |  | ASPHALT DESIGN NO: |  |  | 3073-OAPA-21099
250 TON - 1000 TON = ONE SUBLOT 5,000 TON = ONE LOT
[5 empty] | LOT NO. | 1
Total 5 | SUBLOTS | Total Tons | 500 | Total Tons | 500 | Total Tons | 500 | Total Tons | 500 | Total Tons | 500
|  | 10-6-02 |  | 10-7-02 |  | 10-8-02 |  | 10-9-02 |  | 10-11-02
SIEVE | SPEC. | SUBLOT |  | SUBLOT |  | SUBLOT |  | SUBLOT |  | SUBLOT |  | PAY FACTOR
SIZE |  | 1 |  | 2 |  | 3 |  | 4 |  | 5
AGGR.
37.5 mm - 1-1/2" | 100 | 100 |  | 100 |  | 100 |  | 100 |  | 100 |  |  | 1.02
25 mm - 1" | 100 | 100 |  | 100 |  | 100 |  | 99.5 |  | 100 |  |  | 1.02
19 mm - 3/4" | 97 | 91.3 |  | 94.8 |  | 93.4 |  | 94.2 |  | 95 |  |  | 1.018981
12.5 mm - 1/2" | 90 | 84.4 |  | 87.8 |  | 87.5 |  | 86.6 |  | 87.1 |  |  | 1.019633
9.5 mm - 3/8" | 86 | 79.7 |  | 83.9 |  | 83.9 |  | 83.5 |  | 84.3 |  |  | 1.017963
4.75 mm - #4 | 57 | 52.3 |  | 55.1 |  | 53.3 |  | 53.7 |  | 54.2 |  |  | 1.02
2.36 mm - #8 | 33 | 31.2 |  | 31 |  | 30.8 |  | 32.3 |  | 33.4 |  |  | 1.02
1.18 mm - #16 | 25 | 22.8 |  | 23.3 |  | 23.3 |  | 24.8 |  | 25.8 |  |  | 1.02
0.600 mm - #30 | 22 | 19.3 |  | 19.9 |  | 20.1 |  | 21.6 |  | 22.4 |  |  | 1.02
0.300 mm - #50 | 19 | 17 |  | 16.7 |  | 17.8 |  | 19.4 |  | 20.2 |  |  | 1.02
0.150 mm - #100 | 8 | 8.9 |  | 8.5 |  | 8.8 |  | 8.9 |  | 8.4 |  |  | 1.02
0.075 mm - #200 | 5.4 | 5.48 |  | 5.29 |  | 5.03 |  | 5.18 |  | 5.02 |  |  | 1.02
PAY FACTOR
1.017963
A/C CONTENT |  | 4.15 |  | 4.48 |  | 4.67 |  | 4.47 |  | 4.28 |  | PAY FACTOR
4.5 | [12 empty] | 1.017467
AIR VOIDS |  | 4.3 |  | 4.4 |  | 4.9 |  | 3.7 |  | 4.8 |  | PAY FACTOR
4 | [12 empty] | 1.019889
ROADWAY DENSITY |  | 94.3 |  | 94 |  | 94.5 |  | 94 |  | 94 |  | PAY FACTOR
94 | [12 empty] | 1.017754
`
|  | PF |  | PF |  | PF |  | PF
|  | AC CONTENT |  | AIR VOIDS |  | DENSITY |  | GRADATION
|  | (A) |  | (V) |  | (D) |  | (G)
|  | -------------------- |  | ----------------------- |  | ----------------------- |  | ----------------------
|  |  | 1.017467 | 1.019889 |  | 1.017754 |  | 1.017963
4D + 3V +2A + G
|  | CPF= | ------------------------------
10
|  | CUP (Contract Unit Price)= | [6 empty] | 34.85
|  | QL (Quantity of Asphalt per Lot / TONS)= | [6 empty] | 2500
|  |  | * | Combined Pay Factor= |  |  |  |  | 1.0184
|  |  | * | Pay Adjustment on Lot= |  |  |  |  | 1603.1
{BRANCH O74}

## Calculations
Lotus
N/Q spreadsheet table function for PWL
BETAI(N/2-1,N/2-1,0.5-(Q)*SQRT(N)/(2*(N-1)))
EXCEL (ONLY) PDu & PDl
BETADIST(0.5-(Q)*SQRT(N)/(2*(N-1)),N/2-1,N/2-1)
BETADIST(0.5-(N15)*SQRT($B$10)/(2*($B$10-1)),$B$10/2-1,$B$10/2-1)
| SUBLOTS | [9 empty] | 4.2&4.3
N = | 5 |  |  | __ | [6 empty] | X | Final
N - 1 = | 4 |  | X | X | S' | USL | LSL | UTL | LTL | X target | S'' | S'' | Qu | Ql | PDu | PDl | PD | PWL | PF | [10 empty] | PDu | PDl | PDu | PDl
SIEVE | SPEC. |  | Sum | Mean | [15 empty] | Lower Specification |  |  | Lower Target |  |  | Lower Specification | Upper Specification | Lower Target | Upper Target | Qu >= 0 | Qi >= 0 | Qu < 0 | Qi < 0
SIZE
AGGR. | [19 empty] | Limit (LSL) |  |  | Limit (LTL) |  |  | Limit (LSL) | Limit (USL) | Limit (LTL) | Limit (UTL)
37.5 mm - 1-1/2 | 100 |  | 500 | 100 | 0 | 106 | 94 | 102.5 | 97.5 | 102.5 | 2.5 | 0 | 100 | 100 | 0 | 0 | 0 | 100 | 102 |  | -6% | 6% |  | -2.5% | 2.5% | 94 | 100 | 97.5 | 100 | 0 | 0 | 100 | 100
25 mm - 1 | 100 |  | 499.5 | 99.9 | 0.2236068 | 106 | 94 | 102.5 | 97.5 | 97.5 | 2.410394 | 0.2236068 | 27.28003 | 26.3856 | 0 | 0 | 0 | 100 | 102 |  | -6% | 6% |  | -2.5% | 2.5% | 94 | 100 | 97.5 | 100 | 0 | 0 | 100 | 100
19 mm - 3/4 | 97 |  | 468.7 | 93.74 | 1.499333 | 103 | 91 | 99.5 | 94.5 | 94.5 | 1.680952 | 1.680952 | 5.508783 | 1.630029 | 0 | 1.5666 | 1.5666 | 98.4334 | 101.8981 |  | -6% | 6% |  | -2.5% | 2.5% | 91 | 100 | 94.5 | 99.5 | 0 | 1.5666 | 100 | 1.5666
12.5 mm - 1/2 | 90 |  | 433.4 | 86.68 | 1.351666 | 96 | 84 | 92.5 | 87.5 | 87.5 | 1.580949 | 1.580949 | 5.895193 | 1.695184 | 0 | 0.7135 | 0.7135 | 99.2865 | 101.9633 |  | -6% | 6% |  | -2.5% | 2.5% | 84 | 96 | 87.5 | 92.5 | 0 | 0.7135 | 100 | 0.7135
9.5 mm - 3/8 | 86 |  | 415.3 | 83.06 | 1.899474 | 92 | 80 | 88.5 | 83.5 | 83.5 | 1.949769 | 1.949769 | 4.585158 | 1.569417 | 0 | 2.5308 | 2.5308 | 97.4692 | 101.7963 |  | -6% | 6% |  | -2.5% | 2.5% | 80 | 92 | 83.5 | 88.5 | 0 | 2.5308 | 100 | 2.5308
4.75 mm - 4 | 57 |  | 268.6 | 53.72 | 1.040192 | 63 | 51 | 59.5 | 54.5 | 54.5 | 1.300154 | 1.300154 | 7.137617 | 2.09206 | 0 | 0 | 0 | 100 | 102 |  | -6% | 6% |  | -2.5% | 2.5% | 51 | 63 | 54.5 | 59.5 | 0 | 0 | 100 | 100
2.36 mm - 8 | 33 |  | 158.7 | 31.74 | 1.094532 | 37.5 | 28.5 | 34.8 | 31.2 | 31.2 | 1.220492 | 1.094532 | 5.262524 | 2.96017 | 0 | 0 | 0 | 100 | 102 |  | -4.5% | 4.5% |  | -1.8% | 1.8% | 28.5 | 37.5 | 31.2 | 34.8 | 0 | 0 | 100 | 100
1.18 mm - 16 | 25 |  | 120 | 24 | 1.25499 | 29.5 | 20.5 | 26.8 | 23.2 | 23.2 | 1.488288 | 1.25499 | 4.382505 | 2.788867 | 0 | 0 | 0 | 100 | 102 |  | -4.5% | 4.5% |  | -1.8% | 1.8% | 20.5 | 29.5 | 23.2 | 26.8 | 0 | 0 | 100 | 100
0.600 mm - 30 | 22 |  | 103.3 | 20.66 | 1.289574 | 26.5 | 17.5 | 23.8 | 20.2 | 20.2 | 1.36916 | 1.289574 | 4.528629 | 2.450422 | 0 | 0 | 0 | 100 | 102 |  | -4.5% | 4.5% |  | -1.8% | 1.8% | 17.5 | 26.5 | 20.2 | 23.8 | 0 | 0 | 100 | 100
0.300 mm - 50 | 19 |  | 91.1 | 18.22 | 1.523811 | 23.5 | 14.5 | 20.8 | 17.2 | 17.2 | 1.833685 | 1.523811 | 3.464997 | 2.441248 | 0 | 0 | 0 | 100 | 102 |  | -4.5% | 4.5% |  | -1.8% | 1.8% | 14.5 | 23.5 | 17.2 | 20.8 | 0 | 0 | 100 | 100
0.150 mm - 100 | 8 |  | 43.5 | 8.7 | 0.2345208 | 12.5 | 3.5 | 9.8 | 6.2 | 9.8 | 1.124722 | 0.2345208 | 16.20325 | 22.17287 | 0 | 0 | 0 | 100 | 102 |  | -4.5% | 4.5% |  | -1.8% | 1.8% | 3.5 | 12.5 | 6.2 | 9.8 | 0 | 0 | 100 | 100
0.075 mm - 200 | 5.4 |  | 26 | 5.2 | 0.1924838 | 7.4 | 3.4 | 6.2 | 4.6 | 4.6 | 0.630119 | 0.1924838 | 11.42954 | 9.351438 | 0 | 0 | 0 | 100 | 102 |  | -2% | 2% |  | -0.8% | 0.8% | 3.4 | 7.4 | 4.6 | 6.2 | 0 | 0 | 100 | 100
A/C CONTENT |  |  | 22.05 | 4.41 | 0.2003746 | 4.9 | 4.1 | 4.66 | 4.34 | 4.34 | 0.2122499 | 0.2003746 | 2.445419 | 1.547102 | 0 | 2.9207 | 2.9207 | 97.0793 | 101.7467 |  | -0.4% | 0.4% |  | -0.16% | 0.16% | 4.1 | 4.9 | 4.34 | 4.66 | 0 | 2.9207 | 100 | 2.9207
4.5
AIR VOIDS |  |  | 22.1 | 4.42 | 0.4764452 | 5.25 | 2.75 | 4.5 | 3.5 | 4.5 | 0.4831149 | 0.4764452 | 1.742068 | 3.505125 | 0.2529 | 0 | 0.2529 | 99.7471 | 101.9889 |  | -1.25% | 1.25% |  | -0.5% | 0.5% | 2.75 | 5.25 | 3.5 | 4.5 | 0.2529 | 0 | 0.2529 | 100
4
ROADWAY DENSITY |  |  | 1414.371 | 94.29142 | 0.7052744 | 97 | 93 | 96 | 94 | 94 | 0.76311 | 0.7052744 | 3.840464 | 1.831087 | 0 | 2.6994 | 2.6994 | 97.3006 | 101.7754 |  | 93% | 97% |  | 94% | 96% | 93 | 97 | 94 | 96 | 0 | 2.6994 | 100 | 2.6994
94 | NN= | 15

## Instructions
Version 3, 9/23/03, Kenneth Hobson, khobson@odot.org, (405) 522-4985. Added computation for PWL when Q is < 0. | 7/28/03 Kenneth Hobson
Press Ctrl+1 to print Sublot 1, Ctrl+2 to print Sublot 2 and so on. Ctrl+p to Print Pay Factors. Press Print button on sheet to print that sheet.
If %absorption exceeds 2.00%, report OHD L-45 or AASHTO T 275's Gmb values. You will need to unprotect the Gmb field to do so. 8/19/03 Kenneth Hobson