## Sublot 1
OKLAHOMA DEPARTMENT OF TRANSPORTATION | [13 empty] | \1
PC CONCRETE | [13 empty] | :PR~{CE}A:A1..A:N57~G
PERCENT WITHIN LIMITS SPREADSHEET
Project No. | NHY-17N(20) |  |  |  | Procucer | Wills Ready-Mixed Concrete |  |  | Plant Location |  | Shawnee
Contractor | WITTWER CONST. |  |  |  | Class | A |  |  | Mix No. |  | classA2
(A or AP)
| COARSE AGGREGATE GRADATION | [6 empty] | FINE AGGREGATE GRADATION
| ( T-27, T-11) | [6 empty] | ( T-27, T-11)
| AGGREGATE SIZE # (57 or 67) >>> |  |  | 57
| Lot / Sub-Lot No. |  | Lot 1 / |  | Sublot 1 |  |  | Lot / Sub-Lot No. |  | Lot 1 / |  | Sublot 1
| Date |  | 10-6-02 |  |  |  |  | Date |  | 10-6-02
| SIEVE | Required | Acc. Wt. | Acc. % | Total Agg. | Pass / |  | SIEVE | Required | Acc. Wt. | Acc. % | Total Agg. | Pass /
| SIZE |  | Retd. | Retd. | % Passing | Fail |  | SIZE |  | Retd. | Retd. | % Passing | Fail
| 1 1/2" (37.5 mm) | 100% | 0 | 0 | 100 | PASS |  | 3/8" (9.5 mm) | 100% | 0 | 0 | 100 | PASS
| 1" (25.0 mm) | 95 - 100% | 0 | 0 | 100 | PASS |  | # 4 ( 4.75 mm) | 95 - 100% | 0 | 0 | 100 | PASS
| 3/4" (19.0 mm | - | 177.7 | 8.710784 | 91.28922 | - |  | # 8 (2.36 mm) | 80 - 100% | 177.7 | 8.710784 | 91.28922 | PASS
| 1/2" (12.5 mm) | 25 - 60% | 894.2 | 43.83333 | 56.16667 | PASS |  | # 16 (1.18 mm) | 50 - 85% | 318.4 | 15.60784 | 84.39216 | PASS
| 3/8" (9.5 mm) | - | 1010.8 | 49.54902 | 50.45098 | - |  | # 30 (0.60 mm) | 25 - 60% | 1452.3 | 71.19118 | 28.80882 | PASS
| # 4 ( 4.75 mm) | 0 - 10% | 1890 | 92.64706 | 7.352941 | PASS |  | # 50 ( 0.30 mm) | 5 - 30% | 1714.6 | 84.04902 | 15.95098 | PASS
| # 8 (2.36 mm) | 0 - 5% | 1998.5 | 97.96569 | 2.034314 | PASS |  | # 100 (.150 mm) | 0 - 10% | 1896.1 | 92.94608 | 7.053922 | PASS
| # 200 (.075 mm) | 0 - 2.0% | 2015 |  |  |  |  | # 200 (.075 mm) | 0 - 3.0% | 1986
| Total -200 (W3) |  |  |  | 1.22549 | * |  | Total -200 (W3) |  |  |  | 2.651961 | *
| Dry Aggr. Wt (C) |  |  | 2040 |  |  |  | Dry Aggr. Wt (C) |  |  | 2040
| Washed Wt (D) |  |  | 2019.1 |  |  |  | Washed Wt (D) |  |  | 1995
| Pan Matl (E) |  |  | 4.1 |  |  |  | Pan Matl (E) |  |  | 9.1 |  | Fineness
| Wt of Loss by Washing (W1) |  |  | 20.9 |  |  |  | Wt of Loss by Washing (W1) |  |  | 45 |  | Modulus
| Total Matl Passing 200 (W2) |  |  | 25 |  |  |  | Total Matl Passing 200 (W2) |  |  | 54.1 |  | 2.73
| Precision (+/- .2) |  |  | 0 |  |  |  | Precision (+/- .2) |  |  | -0.005012531
| * PASS / FAIL determined by PWL Calculations | [6 empty] | * PASS / FAIL determined by PWL Calculations
28 day break - CYLINDER DATA
[6 empty] | TYPE or | BATCH | FREE |  | Cylinder Dia. (In inches - 6 or 4) |  |  | 6
MATERIALS |  | SOURCE AND NAME |  |  |  | CLASS | QUANTITY | MOISTURE |  | Date Cast | 7/11/03 | Time | 10:20
Portland Cement |  | LaFarge @ Tulsa, Okla. |  |  |  | 1 PM | 705 lbs. |  |  | Air Temp | 86 F | Mix Temp | 88 F
Fly Ash |  | LaFarge @ Muskogee, Okla. |  |  |  | C | 0 |  |  | Slump (in.) | 3.25 | % Air | 5.6
Fine Aggregate |  | Arkhola @ Muskogee, Okla. |  |  |  |  | 1075 lbs. |  |  |  |  | Unit Weight (lb/cf) | 150.4
Coarse Aggregate |  | Dolese @ Hartshorne |  |  |  | #57 | 1807 lbs. |  |  | Cylinder # | 1-1A | 1-1B | 1-1C
Water Source |  | City of McAlester |  |  |  |  | 35 gals. |  |  | Break Date | 8/07/03 | 8/07/03 | 8/07/03
A.E. Agent |  | MasterBuilders MB AE 90 |  |  |  |  | 8 oz. |  |  | Test Age (Days) | 28 | 28 | 28
Water Red / Set Ret | [9 empty] | Break Load (lbs.) | 130100 | 122350 | 122220
Water Reducing Agent |  | MasterBuilders Polyheed 997 |  |  |  |  | 3 oz. |  |  | PSI | 4601.346 | 4327.246 | 4322.648
[10 empty] | Average |  | 4420
[6 empty] | Core - CYLINDER DATA |  |  |  |  | 7 day break - CYLINDER DATA
|  |  |  | Cylinder Dia. (In inches - 6 or 4) |  |  |  | 6 |  | Cylinder Dia. (In inches - 6 or 4) |  |  | 6
[5 empty] | Date Cored | 7/11/03 | Time | 10:20 |  | Date Cast | 7/11/03 | Time | 10:20
[5 empty] | Cylinder # | 1-1A | 1-1B | 1-1C |  | Cylinder # | 1-1A | 1-1B | 1-1C
[5 empty] | Break Date | 8/07/03 | 8/07/03 | 8/07/03 |  | Break Date | 8/07/03 | 8/07/03 | 8/07/03
[5 empty] | Test Age (Days) | 28 | 28 | 28 |  | Test Age (Days) | 7 | 7 | 7
[5 empty] | Break Load (lbs.) | 140100 | 132350 | 132220 |  | Break Load (lbs.) | 120100 | 112350 | 112220
[5 empty] | PSI | 4955.024 | 4680.924 | 4676.326 |  | PSI | 4247.669 | 3973.568 | 3968.971
[5 empty] | Average |  | 4770 |  |  | Average |  | 4060
Print

## Sublot 2
OKLAHOMA DEPARTMENT OF TRANSPORTATION | [13 empty] | \2
PC CONCRETE | [13 empty] | :PR~{CE}B:A1..B:N57~G
PERCENT WITHIN LIMITS SPREADSHEET
Project No. | NHY-17N(20) |  |  |  | Procucer | Wills Ready-Mixed Concrete |  |  | Plant Location |  | Shawnee
Contractor | WITTWER CONST. |  |  |  | Class | A |  |  | Mix No. |  | classA2
| COARSE AGGREGATE GRADATION | [6 empty] | FINE AGGREGATE GRADATION
| ( T-27, T-11) | [6 empty] | ( T-27, T-11)
| AGGREGATE SIZE # (57 or 67) >>> |  |  | 57
| Lot / Sub-Lot No. |  | Lot 1 / |  | Sublot 2 |  |  | Lot / Sub-Lot No. |  | Lot 1 / |  | Sublot 2
| Date |  | 10-6-02 |  |  |  |  | Date |  | 10-6-02
| SIEVE | Required | Acc. Wt. | Acc. % | Total Agg. | Pass / |  | SIEVE | Required | Acc. Wt. | Acc. % | Total Agg. | Pass /
| SIZE |  | Retd. | Retd. | % Passing | Fail |  | SIZE |  | Retd. | Retd. | % Passing | Fail
| 1 1/2" (37.5 mm) | 100% | 0 | 0 | 100 | PASS |  | 3/8" (9.5 mm) | 100% | 0 | 0 | 100 | PASS
| 1" (25.0 mm) | 95 - 100% | 25 | 1.213592 | 98.78641 | PASS |  | # 4 ( 4.75 mm) | 95 - 100% | 20 | 0.9756098 | 99.02439 | PASS
| 3/4" (19.0 mm | - | 300 | 14.56311 | 85.43689 | - |  | # 8 (2.36 mm) | 80 - 100% | 200 | 9.756098 | 90.2439 | PASS
| 1/2" (12.5 mm) | 25 - 60% | 950 | 46.1165 | 53.8835 | PASS |  | # 16 (1.18 mm) | 50 - 85% | 330 | 16.09756 | 83.90244 | PASS
| 3/8" (9.5 mm) | - | 1090 | 52.91262 | 47.08738 | - |  | # 30 (0.60 mm) | 25 - 60% | 1500 | 73.17073 | 26.82927 | PASS
| # 4 ( 4.75 mm) | 0 - 10% | 2000 | 97.08738 | 2.912621 | PASS |  | # 50 ( 0.30 mm) | 5 - 30% | 1750 | 85.36585 | 14.63415 | PASS
| # 8 (2.36 mm) | 0 - 5% | 2020 | 98.05825 | 1.941748 | PASS |  | # 100 (.150 mm) | 0 - 10% | 1980 | 96.58537 | 3.414634 | PASS
| # 200 (.075 mm) | 0 - 2.0% | 2040 |  |  |  |  | # 200 (.075 mm) | 0 - 3.0% | 2000
| Total -200 (W3) |  |  |  | 0.9708738 | * |  | Total -200 (W3) |  |  |  | 2.443902 | *
| Dry Aggr. Wt (C) |  |  | 2060 |  |  |  | Dry Aggr. Wt (C) |  |  | 2050
| Washed Wt (D) |  |  | 2045 |  |  |  | Washed Wt (D) |  |  | 2009
| Pan Matl (E) |  |  | 5 |  |  |  | Pan Matl (E) |  |  | 9.1 |  | Fineness
| Wt of Loss by Washing (W1) |  |  | 15 |  |  |  | Wt of Loss by Washing (W1) |  |  | 41 |  | Modulus
| Total Matl Passing 200 (W2) |  |  | 20 |  |  |  | Total Matl Passing 200 (W2) |  |  | 50.1 |  | 2.82
| Precision (+/- .2) |  |  | 0 |  |  |  | Precision (+/- .2) |  |  | -0.004977601
| * PASS / FAIL determined by PWL Calculations | [6 empty] | * PASS / FAIL determined by PWL Calculations
CYLINDER DATA
[6 empty] | TYPE or | BATCH | FREE |  | Cylinder Dia. (In inches - 6 or 4) |  |  | 6
MATERIALS |  | SOURCE AND NAME |  |  |  | CLASS | QUANTITY | MOISTURE |  | Date Cast | 7/11/03 | Time | 10:20
Portland Cement |  | LaFarge @ Tulsa, Okla. |  |  |  | 1 PM | 705 lbs. |  |  | Air Temp | 86 F | Mix Temp | 88 F
Fly Ash |  | LaFarge @ Muskogee, Okla. |  |  |  | C | 0 |  |  | Slump (in.) | 3.25 | % Air | 4.4
Fine Aggregate |  | Arkhola @ Muskogee, Okla. |  |  |  |  | 1075 lbs. |  |  |  |  | Unit Weight (lb/cf) | 151.1
Coarse Aggregate |  | Dolese @ Hartshorne |  |  |  | #57 | 1807 lbs. |  |  | Cylinder # | 1-1A | 1-1B | 1-1C
Water Source |  | City of McAlester |  |  |  |  | 35 gals. |  |  | Break Date | 8/07/03 | 8/07/03 | 8/07/03
A.E. Agent |  | MasterBuilders MB AE 90 |  |  |  |  | 8 oz. |  |  | Test Age (Days) | 28 | 28 | 28
Water Red / Set Ret | [9 empty] | Break Load (lbs.) | 101000 | 122350 | 119970
Water Reducing Agent |  | MasterBuilders Polyheed 997 |  |  |  |  | 3 oz. |  |  | PSI | 3572.144 | 4327.246 | 4243.071
[10 empty] | Average |  | 4050
[6 empty] | Core - CYLINDER DATA |  |  |  |  | 7 day break - CYLINDER DATA
|  |  |  | Cylinder Dia. (In inches - 6 or 4) |  |  |  | 6 |  | Cylinder Dia. (In inches - 6 or 4) |  |  | 6
[5 empty] | Date Cored | 7/11/03 | Time | 10:20 |  | Date Cast | 7/11/03 | Time | 10:20
[5 empty] | Cylinder # | 1-1A | 1-1B | 1-1C |  | Cylinder # | 1-1A | 1-1B | 1-1C
[5 empty] | Break Date | 8/07/03 | 8/07/03 | 8/07/03 |  | Break Date | 8/07/03 | 8/07/03 | 8/07/03
[5 empty] | Test Age (Days) | 28 | 28 | 28 |  | Test Age (Days) | 7 | 7 | 7
[5 empty] | Break Load (lbs.) | 102000 | 132350 | 139970 |  | Break Load (lbs.) | 100000 | 112350 | 109970
[5 empty] | PSI | 3607.512 | 4680.924 | 4950.426 |  | PSI | 3536.777 | 3973.568 | 3889.393
[5 empty] | Average |  | 4410 |  |  | Average |  | 3800
Print

## Sublot 3
OKLAHOMA DEPARTMENT OF TRANSPORTATION | [13 empty] | \3
PC CONCRETE | [13 empty] | :PR~{CE}C:A1..C:N57~G
PERCENT WITHIN LIMITS SPREADSHEET
Project No. | NHY-17N(20) |  |  |  | Procucer | Wills Ready-Mixed Concrete |  |  | Plant Location |  | Shawnee
Contractor | WITTWER CONST. |  |  |  | Class | A |  |  | Mix No. |  | classA2
| COARSE AGGREGATE GRADATION | [6 empty] | FINE AGGREGATE GRADATION
| ( T-27, T-11) | [6 empty] | ( T-27, T-11)
| AGGREGATE SIZE # (57 or 67) >>> |  |  | 57
| Lot / Sub-Lot No. |  | Lot 1 / |  | Sublot 3 |  |  | Lot / Sub-Lot No. |  | Lot 1 / |  | Sublot 3
| Date |  | 10-6-02 |  |  |  |  | Date |  | 10-6-02
| SIEVE | Required | Acc. Wt. | Acc. % | Total Agg. | Pass / |  | SIEVE | Required | Acc. Wt. | Acc. % | Total Agg. | Pass /
| SIZE |  | Retd. | Retd. | % Passing | Fail |  | SIZE |  | Retd. | Retd. | % Passing | Fail
| 1 1/2" (37.5 mm) | 100% | 0 | 0 | 100 | PASS |  | 3/8" (9.5 mm) | 100% | 0 | 0 | 100 | PASS
| 1" (25.0 mm) | 95 - 100% | 0 | 0 | 100 | PASS |  | # 4 ( 4.75 mm) | 95 - 100% | 50 | 2.45098 | 97.54902 | PASS
| 3/4" (19.0 mm | - | 177.7 | 9.352632 | 90.64737 | - |  | # 8 (2.36 mm) | 80 - 100% | 300 | 14.70588 | 85.29412 | PASS
| 1/2" (12.5 mm) | 25 - 60% | 894.2 | 47.06316 | 52.93684 | PASS |  | # 16 (1.18 mm) | 50 - 85% | 700 | 34.31373 | 65.68627 | PASS
| 3/8" (9.5 mm) | - | 1010.8 | 53.2 | 46.8 | - |  | # 30 (0.60 mm) | 25 - 60% | 1300 | 63.72549 | 36.27451 | PASS
| # 4 ( 4.75 mm) | 0 - 10% | 1800 | 94.73684 | 5.263158 | PASS |  | # 50 ( 0.30 mm) | 5 - 30% | 1600 | 78.43137 | 21.56863 | PASS
| # 8 (2.36 mm) | 0 - 5% | 1860 | 97.89474 | 2.105263 | PASS |  | # 100 (.150 mm) | 0 - 10% | 1950 | 95.58824 | 4.411765 | PASS
| # 200 (.075 mm) | 0 - 2.0% | 1865 |  |  |  |  | # 200 (.075 mm) | 0 - 3.0% | 1975
| Total -200 (W3) |  |  |  | 1.842105 | * |  | Total -200 (W3) |  |  |  | 3.093137 | *
| Dry Aggr. Wt (C) |  |  | 1900 |  |  |  | Dry Aggr. Wt (C) |  |  | 2040
| Washed Wt (D) |  |  | 1870 |  |  |  | Washed Wt (D) |  |  | 1986
| Pan Matl (E) |  |  | 5 |  |  |  | Pan Matl (E) |  |  | 9.1 |  | Fineness
| Wt of Loss by Washing (W1) |  |  | 30 |  |  |  | Wt of Loss by Washing (W1) |  |  | 54 |  | Modulus
| Total Matl Passing 200 (W2) |  |  | 35 |  |  |  | Total Matl Passing 200 (W2) |  |  | 63.1 |  | 2.89
| Precision (+/- .2) |  |  | 0 |  |  |  | Precision (+/- .2) |  |  | 0.09566969
| * PASS / FAIL determined by PWL Calculations | [6 empty] | * PASS / FAIL determined by PWL Calculations
CYLINDER DATA
[6 empty] | TYPE or | BATCH | FREE |  | Cylinder Dia. (In inches - 6 or 4) |  |  | 6
MATERIALS |  | SOURCE AND NAME |  |  |  | CLASS | QUANTITY | MOISTURE |  | Date Cast | 7/11/03 | Time | 10:20
Portland Cement |  | LaFarge @ Tulsa, Okla. |  |  |  | 1 PM | 705 lbs. |  |  | Air Temp | 86 F | Mix Temp | 88 F
Fly Ash |  | LaFarge @ Muskogee, Okla. |  |  |  | C | 0 |  |  | Slump (in.) | 3.25 | % Air | 6
Fine Aggregate |  | Arkhola @ Muskogee, Okla. |  |  |  |  | 1075 lbs. |  |  |  |  | Unit Weight (lb/cf) | 150
Coarse Aggregate |  | Dolese @ Hartshorne |  |  |  | #57 | 1807 lbs. |  |  | Cylinder # | 1-1A | 1-1B | 1-1C
Water Source |  | City of McAlester |  |  |  |  | 35 gals. |  |  | Break Date | 8/07/03 | 8/07/03 | 8/07/03
A.E. Agent |  | MasterBuilders MB AE 90 |  |  |  |  | 8 oz. |  |  | Test Age (Days) | 28 | 28 | 28
Water Red / Set Ret | [9 empty] | Break Load (lbs.) | 120000 | 122350 | 119000
Water Reducing Agent |  | MasterBuilders Polyheed 997 |  |  |  |  | 3 oz. |  |  | PSI | 4244.132 | 4327.246 | 4208.764
[10 empty] | Average |  | 4260
[6 empty] | Core - CYLINDER DATA |  |  |  |  | 7 day break - CYLINDER DATA
|  |  |  | Cylinder Dia. (In inches - 6 or 4) |  |  |  | 6 |  | Cylinder Dia. (In inches - 6 or 4) |  |  | 6
[5 empty] | Date Cored | 7/11/03 | Time | 10:20 |  | Date Cast | 7/11/03 | Time | 10:20
[5 empty] | Cylinder # | 1-1A | 1-1B | 1-1C |  | Cylinder # | 1-1A | 1-1B | 1-1C
[5 empty] | Break Date | 8/07/03 | 8/07/03 | 8/07/03 |  | Break Date | 8/07/03 | 8/07/03 | 8/07/03
[5 empty] | Test Age (Days) | 28 | 28 | 28 |  | Test Age (Days) | 7 | 7 | 7
[5 empty] | Break Load (lbs.) | 130000 | 132350 | 129000 |  | Break Load (lbs.) | 110000 | 112350 | 109000
[5 empty] | PSI | 4597.809 | 4680.924 | 4562.442 |  | PSI | 3890.454 | 3973.568 | 3855.086
[5 empty] | Average |  | 4610 |  |  | Average |  | 3910
Print

## Sublot 4
OKLAHOMA DEPARTMENT OF TRANSPORTATION | [13 empty] | \4
PC CONCRETE | [13 empty] | :PR~{CE}D:A1..D:N57~G
PERCENT WITHIN LIMITS SPREADSHEET
Project No. | NHY-17N(20) |  |  |  | Procucer | Wills Ready-Mixed Concrete |  |  | Plant Location |  | Shawnee
Contractor | WITTWER CONST. |  |  |  | Class | A |  |  | Mix No. |  | classA2
| COARSE AGGREGATE GRADATION | [6 empty] | FINE AGGREGATE GRADATION
| ( T-27, T-11) | [6 empty] | ( T-27, T-11)
| AGGREGATE SIZE # (57 or 67) >>> |  |  | 57
| Lot / Sub-Lot No. |  | Lot 1 / |  | Sublot 4 |  |  | Lot / Sub-Lot No. |  | Lot 1 / |  | Sublot 4
| Date |  | 10-6-02 |  |  |  |  | Date |  | 10-6-02
| SIEVE | Required | Acc. Wt. | Acc. % | Total Agg. | Pass / |  | SIEVE | Required | Acc. Wt. | Acc. % | Total Agg. | Pass /
| SIZE |  | Retd. | Retd. | % Passing | Fail |  | SIZE |  | Retd. | Retd. | % Passing | Fail
| 1 1/2" (37.5 mm) | 100% | 0 | 0 | 100 | PASS |  | 3/8" (9.5 mm) | 100% | 0 | 0 | 100 | PASS
| 1" (25.0 mm) | 95 - 100% | 70 | 3.431373 | 96.56863 | PASS |  | # 4 ( 4.75 mm) | 95 - 100% | 90 | 4.411765 | 95.58824 | PASS
| 3/4" (19.0 mm | - | 300 | 14.70588 | 85.29412 | - |  | # 8 (2.36 mm) | 80 - 100% | 250 | 12.2549 | 87.7451 | PASS
| 1/2" (12.5 mm) | 25 - 60% | 800 | 39.21569 | 60.78431 | FAIL |  | # 16 (1.18 mm) | 50 - 85% | 500 | 24.5098 | 75.4902 | PASS
| 3/8" (9.5 mm) | - | 1200 | 58.82353 | 41.17647 | - |  | # 30 (0.60 mm) | 25 - 60% | 1200 | 58.82353 | 41.17647 | PASS
| # 4 ( 4.75 mm) | 0 - 10% | 1900 | 93.13725 | 6.862745 | PASS |  | # 50 ( 0.30 mm) | 5 - 30% | 1800 | 88.23529 | 11.76471 | PASS
| # 8 (2.36 mm) | 0 - 5% | 2020 | 99.01961 | 0.9803922 | PASS |  | # 100 (.150 mm) | 0 - 10% | 1950 | 95.58824 | 4.411765 | PASS
| # 200 (.075 mm) | 0 - 2.0% | 2030 |  |  |  |  | # 200 (.075 mm) | 0 - 3.0% | 1990
| Total -200 (W3) |  |  |  | 0.495098 | * |  | Total -200 (W3) |  |  |  | 2.455882 | *
| Dry Aggr. Wt (C) |  |  | 2040 |  |  |  | Dry Aggr. Wt (C) |  |  | 2040
| Washed Wt (D) |  |  | 2034 |  |  |  | Washed Wt (D) |  |  | 1999
| Pan Matl (E) |  |  | 4.1 |  |  |  | Pan Matl (E) |  |  | 9.1 |  | Fineness
| Wt of Loss by Washing (W1) |  |  | 6 |  |  |  | Wt of Loss by Washing (W1) |  |  | 41 |  | Modulus
| Total Matl Passing 200 (W2) |  |  | 10.1 |  |  |  | Total Matl Passing 200 (W2) |  |  | 50.1 |  | 2.84
| Precision (+/- .2) |  |  | -0.004916421 |  |  |  | Precision (+/- .2) |  |  | -0.005002501
| * PASS / FAIL determined by PWL Calculations | [6 empty] | * PASS / FAIL determined by PWL Calculations
CYLINDER DATA
[6 empty] | TYPE or | BATCH | FREE |  | Cylinder Dia. (In inches - 6 or 4) |  |  | 6
MATERIALS |  | SOURCE AND NAME |  |  |  | CLASS | QUANTITY | MOISTURE |  | Date Cast | 7/11/03 | Time | 10:20
Portland Cement |  | LaFarge @ Tulsa, Okla. |  |  |  | 1 PM | 705 lbs. |  |  | Air Temp | 86 F | Mix Temp | 88 F
Fly Ash |  | LaFarge @ Muskogee, Okla. |  |  |  | C | 0 |  |  | Slump (in.) | 3.25 | % Air | 5.7
Fine Aggregate |  | Arkhola @ Muskogee, Okla. |  |  |  |  | 1075 lbs. |  |  |  |  | Unit Weight (lb/cf) | 150.9
Coarse Aggregate |  | Dolese @ Hartshorne |  |  |  | #57 | 1807 lbs. |  |  | Cylinder # | 1-1A | 1-1B | 1-1C
Water Source |  | City of McAlester |  |  |  |  | 35 gals. |  |  | Break Date | 8/07/03 | 8/07/03 | 8/07/03
A.E. Agent |  | MasterBuilders MB AE 90 |  |  |  |  | 8 oz. |  |  | Test Age (Days) | 28 | 28 | 28
Water Red / Set Ret | [9 empty] | Break Load (lbs.) | 120400 | 122220 | 118000
Water Reducing Agent |  | MasterBuilders Polyheed 997 |  |  |  |  | 3 oz. |  |  | PSI | 4258.279 | 4322.648 | 4173.396
[10 empty] | Average |  | 4250
[6 empty] | Core - CYLINDER DATA |  |  |  |  | 7 day break - CYLINDER DATA
|  |  |  | Cylinder Dia. (In inches - 6 or 4) |  |  |  | 6 |  | Cylinder Dia. (In inches - 6 or 4) |  |  | 6
[5 empty] | Date Cored | 7/11/03 | Time | 10:20 |  | Date Cast | 7/11/03 | Time | 10:20
[5 empty] | Cylinder # | 1-1A | 1-1B | 1-1C |  | Cylinder # | 1-1A | 1-1B | 1-1C
[5 empty] | Break Date | 8/07/03 | 8/07/03 | 8/07/03 |  | Break Date | 8/07/03 | 8/07/03 | 8/07/03
[5 empty] | Test Age (Days) | 28 | 28 | 28 |  | Test Age (Days) | 7 | 7 | 7
[5 empty] | Break Load (lbs.) | 130400 | 132220 | 128000 |  | Break Load (lbs.) | 110400 | 112220 | 108000
[5 empty] | PSI | 4611.957 | 4676.326 | 4527.074 |  | PSI | 3904.601 | 3968.971 | 3819.719
[5 empty] | Average |  | 4610 |  |  | Average |  | 3900
Print

## Sublot 5
OKLAHOMA DEPARTMENT OF TRANSPORTATION | [13 empty] | \5
PC CONCRETE | [13 empty] | :PR~{CE}F:A1..F:N57~G
PERCENT WITHIN LIMITS SPREADSHEET
Project No. | NHY-17N(20) |  |  |  | Procucer | Wills Ready-Mixed Concrete |  |  | Plant Location |  | Shawnee
Contractor | WITTWER CONST. |  |  |  | Class | A |  |  | Mix No. |  | classA2
| COARSE AGGREGATE GRADATION | [6 empty] | FINE AGGREGATE GRADATION
| ( T-27, T-11) | [6 empty] | ( T-27, T-11)
| AGGREGATE SIZE # (57 or 67) >>> |  |  | 57
| Lot / Sub-Lot No. |  | Lot 1 / |  | Sublot 5 |  |  | Lot / Sub-Lot No. |  | Lot 1 / |  | Sublot 5
| Date |  | 10-6-02 |  |  |  |  | Date |  | 10-6-02
| SIEVE | Required | Acc. Wt. | Acc. % | Total Agg. | Pass / |  | SIEVE | Required | Acc. Wt. | Acc. % | Total Agg. | Pass /
| SIZE |  | Retd. | Retd. | % Passing | Fail |  | SIZE |  | Retd. | Retd. | % Passing | Fail
| 1 1/2" (37.5 mm) | 100% | 0 | 0 | 100 | PASS |  | 3/8" (9.5 mm) | 100% | 0 | 0 | 100 | PASS
| 1" (25.0 mm) | 95 - 100% | 20 | 0.9803922 | 99.01961 | PASS |  | # 4 ( 4.75 mm) | 95 - 100% | 100 | 4.854369 | 95.14563 | PASS
| 3/4" (19.0 mm | - | 40 | 1.960784 | 98.03922 | - |  | # 8 (2.36 mm) | 80 - 100% | 350 | 16.99029 | 83.00971 | PASS
| 1/2" (12.5 mm) | 25 - 60% | 800 | 39.21569 | 60.78431 | FAIL |  | # 16 (1.18 mm) | 50 - 85% | 900 | 43.68932 | 56.31068 | PASS
| 3/8" (9.5 mm) | - | 1200 | 58.82353 | 41.17647 | - |  | # 30 (0.60 mm) | 25 - 60% | 1500 | 72.81553 | 27.18447 | PASS
| # 4 ( 4.75 mm) | 0 - 10% | 1937 | 94.95098 | 5.04902 | PASS |  | # 50 ( 0.30 mm) | 5 - 30% | 1900 | 92.23301 | 7.76699 | PASS
| # 8 (2.36 mm) | 0 - 5% | 1951 | 95.63725 | 4.362745 | PASS |  | # 100 (.150 mm) | 0 - 10% | 2000 | 97.08738 | 2.912621 | PASS
| # 200 (.075 mm) | 0 - 2.0% | 1992 |  |  |  |  | # 200 (.075 mm) | 0 - 3.0% | 2050
| Total -200 (W3) |  |  |  | 2.357843 | * |  | Total -200 (W3) |  |  |  | 0.4902913 | *
| Dry Aggr. Wt (C) |  |  | 2040 |  |  |  | Dry Aggr. Wt (C) |  |  | 2060
| Washed Wt (D) |  |  | 1996 |  |  |  | Washed Wt (D) |  |  | 2059
| Pan Matl (E) |  |  | 4.1 |  |  |  | Pan Matl (E) |  |  | 9.1 |  | Fineness
| Wt of Loss by Washing (W1) |  |  | 44 |  |  |  | Wt of Loss by Washing (W1) |  |  | 1 |  | Modulus
| Total Matl Passing 200 (W2) |  |  | 48.1 |  |  |  | Total Matl Passing 200 (W2) |  |  | 10.1 |  | 3.28
| Precision (+/- .2) |  |  | -0.00501002 |  |  |  | Precision (+/- .2) |  |  | -0.004856727
| * PASS / FAIL determined by PWL Calculations | [6 empty] | * PASS / FAIL determined by PWL Calculations
CYLINDER DATA
[6 empty] | TYPE or | BATCH | FREE |  | Cylinder Dia. (In inches - 6 or 4) |  |  | 6
MATERIALS |  | SOURCE AND NAME |  |  |  | CLASS | QUANTITY | MOISTURE |  | Date Cast | 7/11/03 | Time | 10:20
Portland Cement |  | LaFarge @ Tulsa, Okla. |  |  |  | 1 PM | 705 lbs. |  |  | Air Temp | 86 F | Mix Temp | 88 F
Fly Ash |  | LaFarge @ Muskogee, Okla. |  |  |  | C | 0 |  |  | Slump (in.) | 3.25 | % Air | 6.1
Fine Aggregate |  | Arkhola @ Muskogee, Okla. |  |  |  |  | 1075 lbs. |  |  |  |  | Unit Weight (lb/cf) | 152
Coarse Aggregate |  | Dolese @ Hartshorne |  |  |  | #57 | 1807 lbs. |  |  | Cylinder # | 1-1A | 1-1B | 1-1C
Water Source |  | City of McAlester |  |  |  |  | 35 gals. |  |  | Break Date | 8/07/03 | 8/07/03 | 8/07/03
A.E. Agent |  | MasterBuilders MB AE 90 |  |  |  |  | 8 oz. |  |  | Test Age (Days) | 28 | 28 | 28
Water Red / Set Ret | [9 empty] | Break Load (lbs.) | 115400 | 127000 | 129050
Water Reducing Agent |  | MasterBuilders Polyheed 997 |  |  |  |  | 3 oz. |  |  | PSI | 4081.44 | 4491.706 | 4564.21
[10 empty] | Average |  | 4380
[6 empty] | Core - CYLINDER DATA |  |  |  |  | 7 day break - CYLINDER DATA
|  |  |  | Cylinder Dia. (In inches - 6 or 4) |  |  |  | 6 |  | Cylinder Dia. (In inches - 6 or 4) |  |  | 6
[5 empty] | Date Cored | 7/11/03 | Time | 10:20 |  | Date Cast | 7/11/03 | Time | 10:20
[5 empty] | Cylinder # | 1-1A | 1-1B | 1-1C |  | Cylinder # | 1-1A | 1-1B | 1-1C
[5 empty] | Break Date | 8/07/03 | 8/07/03 | 8/07/03 |  | Break Date | 8/07/03 | 8/07/03 | 8/07/03
[5 empty] | Test Age (Days) | 28 | 28 | 28 |  | Test Age (Days) | 7 | 7 | 7
[5 empty] | Break Load (lbs.) | 125400 | 137000 | 139050 |  | Break Load (lbs.) | 105400 | 117000 | 119050
[5 empty] | PSI | 4435.118 | 4845.384 | 4917.888 |  | PSI | 3727.762 | 4138.029 | 4210.532
[5 empty] | Average |  | 4730 |  |  | Average |  | 4030
Print

## Sublot 6
OKLAHOMA DEPARTMENT OF TRANSPORTATION
PC CONCRETE | [13 empty] | \6
PERCENT WITHIN LIMITS SPREADSHEET | [13 empty] | :PR~{CE}f:A1..f:N57~G
Project No. | NHY-17N(20) |  |  |  | Procucer | Wills Ready-Mixed Concrete |  |  | Plant Location |  | Shawnee
Contractor | WITTWER CONST. |  |  |  | Class | A |  |  | Mix No. |  | classA2
| COARSE AGGREGATE GRADATION | [6 empty] | FINE AGGREGATE GRADATION
| ( T-27, T-11) | [6 empty] | ( T-27, T-11)
| AGGREGATE SIZE # (57 or 67) >>> |  |  | 57
| Lot / Sub-Lot No. |  | Lot 1 / |  | Sublot 6 |  |  | Lot / Sub-Lot No. |  | Lot 1 / |  | Sublot 6
| Date |  | 10-6-02 |  |  |  |  | Date |  | 10-6-02
| SIEVE | Required | Acc. Wt. | Acc. % | Total Agg. | Pass / |  | SIEVE | Required | Acc. Wt. | Acc. % | Total Agg. | Pass /
| SIZE |  | Retd. | Retd. | % Passing | Fail |  | SIZE |  | Retd. | Retd. | % Passing | Fail
| 1 1/2" (37.5 mm) | 100% | 0 | 0 | 100 | PASS |  | 3/8" (9.5 mm) | 100% | 0 | 0 | 100 | PASS
| 1" (25.0 mm) | 95 - 100% | 50 | 2.45098 | 97.54902 | PASS |  | # 4 ( 4.75 mm) | 95 - 100% | 0 | 0 | 100 | PASS
| 3/4" (19.0 mm | - | 200 | 9.803922 | 90.19608 | - |  | # 8 (2.36 mm) | 80 - 100% | 180 | 8.823529 | 91.17647 | PASS
| 1/2" (12.5 mm) | 25 - 60% | 850 | 41.66667 | 58.33333 | PASS |  | # 16 (1.18 mm) | 50 - 85% | 320 | 15.68627 | 84.31373 | PASS
| 3/8" (9.5 mm) | - | 1000 | 49.01961 | 50.98039 | - |  | # 30 (0.60 mm) | 25 - 60% | 1450 | 71.07843 | 28.92157 | PASS
| # 4 ( 4.75 mm) | 0 - 10% | 1900 | 93.13725 | 6.862745 | PASS |  | # 50 ( 0.30 mm) | 5 - 30% | 1715 | 84.06863 | 15.93137 | PASS
| # 8 (2.36 mm) | 0 - 5% | 2000 | 98.03922 | 1.960784 | PASS |  | # 100 (.150 mm) | 0 - 10% | 1900 | 93.13725 | 6.862745 | PASS
| # 200 (.075 mm) | 0 - 2.0% | 2020 |  |  |  |  | # 200 (.075 mm) | 0 - 3.0% | 1990
| Total -200 (W3) |  |  |  | 0.8872549 | * |  | Total -200 (W3) |  |  |  | 2.45098 | *
| Dry Aggr. Wt (C) |  |  | 2040 |  |  |  | Dry Aggr. Wt (C) |  |  | 2040
| Washed Wt (D) |  |  | 2026 |  |  |  | Washed Wt (D) |  |  | 1995
| Pan Matl (E) |  |  | 4.1 |  |  |  | Pan Matl (E) |  |  | 5 |  | Fineness
| Wt of Loss by Washing (W1) |  |  | 14 |  |  |  | Wt of Loss by Washing (W1) |  |  | 45 |  | Modulus
| Total Matl Passing 200 (W2) |  |  | 18.1 |  |  |  | Total Matl Passing 200 (W2) |  |  | 50 |  | 2.73
| Precision (+/- .2) |  |  | 0.09378085 |  |  |  | Precision (+/- .2) |  |  | 0
| * PASS / FAIL determined by PWL Calculations | [6 empty] | * PASS / FAIL determined by PWL Calculations
CYLINDER DATA
[6 empty] | TYPE or | BATCH | FREE |  | Cylinder Dia. (In inches - 6 or 4) |  |  | 6
MATERIALS |  | SOURCE AND NAME |  |  |  | CLASS | QUANTITY | MOISTURE |  | Date Cast | 7/11/03 | Time | 10:20
Portland Cement |  | LaFarge @ Tulsa, Okla. |  |  |  | 1 PM | 705 lbs. |  |  | Air Temp | 86 F | Mix Temp | 88 F
Fly Ash |  | LaFarge @ Muskogee, Okla. |  |  |  | C | 0 |  |  | Slump (in.) | 3.25 | % Air | 4.9
Fine Aggregate |  | Arkhola @ Muskogee, Okla. |  |  |  |  | 1075 lbs. |  |  |  |  | Unit Weight (lb/cf) | 151.7
Coarse Aggregate |  | Dolese @ Hartshorne |  |  |  | #57 | 1807 lbs. |  |  | Cylinder # | 1-1A | 1-1B | 1-1C
Water Source |  | City of McAlester |  |  |  |  | 35 gals. |  |  | Break Date | 8/07/03 | 8/07/03 | 8/07/03
A.E. Agent |  | MasterBuilders MB AE 90 |  |  |  |  | 8 oz. |  |  | Test Age (Days) | 28 | 28 | 28
Water Red / Set Ret | [9 empty] | Break Load (lbs.) | 130000 | 122350 | 119970
Water Reducing Agent |  | MasterBuilders Polyheed 997 |  |  |  |  | 3 oz. |  |  | PSI | 4597.809 | 4327.246 | 4243.071
[10 empty] | Average |  | 4390
[6 empty] | Core - CYLINDER DATA |  |  |  |  | 7 day break - CYLINDER DATA
|  |  |  | Cylinder Dia. (In inches - 6 or 4) |  |  |  | 6 |  | Cylinder Dia. (In inches - 6 or 4) |  |  | 6
[5 empty] | Date Cored | 7/11/03 | Time | 10:20 |  | Date Cast | 7/11/03 | Time | 10:20
[5 empty] | Cylinder # | 1-1A | 1-1B | 1-1C |  | Cylinder # | 1-1A | 1-1B | 1-1C
[5 empty] | Break Date | 8/07/03 | 8/07/03 | 8/07/03 |  | Break Date | 8/07/03 | 8/07/03 | 8/07/03
[5 empty] | Test Age (Days) | 28 | 28 | 28 |  | Test Age (Days) | 7 | 7 | 7
[5 empty] | Break Load (lbs.) | 140000 | 132350 | 129970 |  | Break Load (lbs.) | 120000 | 112350 | 109970
[5 empty] | PSI | 4951.487 | 4680.924 | 4596.748 |  | PSI | 4244.132 | 3973.568 | 3889.393
[5 empty] | Average |  | 4740 |  |  | Average |  | 4040
Print

## Pay Factors
PC CONCRETE PAVING QA/QC
[16 empty] | 28 day Strength | \p
Project No. | NHY-17N(20) |  |  | Procucer | Wills Ready-Mixed Concrete |  |  | Plant Location |  | Shawnee | [5 empty] | LCL (psi) | :PR~{CE}g:A1.g:O66~G
Contractor | WITTWER CONST. |  |  | Class | A |  |  | Mix No. |  | classA2 | [5 empty] | 3000
2500 SQUARE YARDS = ONE SUBLOT 15,000 SQUARE YARDS = ONE LOT
[5 empty] | LOT NO. | 1
Total 5 | SUBLOTS | Total SY | 2500 | Total SY | 2500 | Total SY | 2500 | Total SY | 2500 | Total SY | 2500 | Total SY | 2500
|  | 10-6-02 |  | 10-6-02 |  | 10-6-02 |  | 10-6-02 |  | 10-6-02 |  | 10-6-02
SIEVE | SPEC. | SUBLOT |  | SUBLOT |  | SUBLOT |  | SUBLOT |  | SUBLOT |  | SUBLOT |  | PAY FACTOR
SIZE |  | 1 |  | 2 |  | 3 |  | 4 |  | 5 |  | 6
COARSE AGG.
1 1/2" (37.5 mm) | 100% | 100 |  | 100 |  | 100 |  | 100 |  | 100 |  | 100 |  |  | N / A
1" (25.0 mm) | 95 - 100% | 100 |  | 98.8 |  | 100 |  | 96.6 |  | 99 |  | 97.5 |  |  | N / A
3/4" (19.0 mm | - | 91.3 |  | 85.4 |  | 90.6 |  | 85.3 |  | 98 |  | 90.2 |  |  | N / A
1/2" (12.5 mm) | 25 - 60% | 56.2 |  | 53.9 |  | 52.9 |  | 60.8 |  | 60.8 |  | 58.3 |  |  | N / A
3/8" (9.5 mm) | - | 50.5 |  | 47.1 |  | 46.8 |  | 41.2 |  | 41.2 |  | 51 |  |  | N / A
# 4 ( 4.75 mm) | 0 - 10% | 7.4 |  | 2.9 |  | 5.3 |  | 6.9 |  | 5 |  | 6.9 |  |  | N / A
# 8 (2.36 mm) | 0 - 5% | 2 |  | 1.9 |  | 2.1 |  | 1 |  | 4.4 |  | 2 |  |  | N / A
# 200 (.075 mm) | 0 - 2.0% | 1.23 |  | 0.97 |  | 1.84 |  | 0.5 |  | 2.36 |  | 0.89 |  |  | 0.9616681
FINE AGG.
3/8" (9.5 mm) | 100% | 100 |  | 100 |  | 100 |  | 100 |  | 100 |  | 100 |  |  | N / A
# 4 ( 4.75 mm) | 95 - 100% | 100 |  | 99 |  | 97.5 |  | 95.6 |  | 95.1 |  | 100 |  |  | N / A
# 8 (2.36 mm) | 80 - 100% | 91.3 |  | 90.2 |  | 85.3 |  | 87.7 |  | 83 |  | 91.2 |  |  | N / A
# 16 (1.18 mm) | 50 - 85% | 84.4 |  | 83.9 |  | 65.7 |  | 75.5 |  | 56.3 |  | 84.3 |  |  | N / A
# 30 (0.60 mm) | 25 - 60% | 28.8 |  | 26.8 |  | 36.3 |  | 41.2 |  | 27.2 |  | 28.9 |  |  | N / A
# 50 ( 0.30 mm) | 5 - 30% | 16 |  | 14.6 |  | 21.6 |  | 11.8 |  | 7.8 |  | 15.9 |  |  | N / A
# 100 (.150 mm) | 0 - 10% | 7.1 |  | 3.4 |  | 4.4 |  | 4.4 |  | 2.9 |  | 6.9 |  |  | N / A
# 200 (.075 mm) | 0 - 3.0% | 2.65 |  | 2.44 |  | 3.09 |  | 2.46 |  | 0.49 |  | 2.45 |  |  | 0.8337932
LOWEST
PAY FACTOR
0.8337932
AIR CONTENT |  | 5.6 |  | 4.4 |  | 6 |  | 5.7 |  | 6.1 |  | 4.9 |  | PAY FACTOR
6 | [14 empty] | 1.011418
28-DAY STRENGTH |  | 4420 |  | 4050 |  | 4260 |  | 4250 |  | 4380 |  | 4390 |  | PAY FACTOR
4200 | [14 empty] | 1.02
7-DAY STRENGTH |  | 4060 |  | 3800 |  | 3910 |  | 3900 |  | 4030 |  | 4040 |  | PAY FACTOR
3750 | [14 empty] | 1.02
28-DAY STRENGTH | CORES | 4770 |  | 4410 |  | 4610 |  | 4610 |  | 4730 |  | 4740 |  | PAY FACTOR
3750 | [14 empty] | 1.02
34.85 | CUP (Contract Unit Price) | [8 empty] | PF |  | PF |  | PF
15000 | Q1 (Quantity of Concrete per Lot / SY) | [8 empty] | 28-DAY STRENGTH |  | AIR CONTENT |  | GRADATION
0.9988048 | *Combined Pay Factor, CPF=(6S+3AC+G)/10 | [8 empty] | (S) |  | (AC) |  | (G)
-624.7712 | *Pay Adjustment on Lot, PA=(CPF-1)*CUP*Q1 | [8 empty] | 1.02 |  | 1.011418 |  | 0.8337932
{BRANCH O74}
Print

## Calculations
Lotus
N/Q spreadsheet table function for PWL
BETAI(N/2-1,N/2-1,0.5-(Q)*SQRT(N)/(2*(N-1)))
EXCEL (ONLY) PDu & PDl
BETADIST(0.5-(Q)*SQRT(N)/(2*(N-1)),N/2-1,N/2-1)
BETADIST(0.5-(N15)*SQRT($B$10)/(2*($B$10-1)),$B$10/2-1,$B$10/2-1)
| SUBLOTS | [8 empty] | 4.2&4.3
N = | 6 |  | __ | [6 empty] | X | Final
N - 1 = | 5 | X | X | S' | USL | LSL | UTL | LTL | X target | S'' | S'' | Qu | Ql | PDu | PDl | PD | PWL | PF | PDu | PDl | PDu | PDl
SIEVE | SPEC. | Sum | Mean | [15 empty] | Qu >= 0 | Qi >= 0 | Qu < 0 | Qi < 0
SIZE
COARSE AGG.
0.075 mm - 200 | 0 - 2.0% | 7.79 | 1.298333 | 0.6836788 | 2 | N / A | 1 | N / A | 1 | 0.7459353 | 0.7459353 | 0.9406535 | N / A | 17.8847 | N / A | 17.8847 | 82.1153 | 96.16681 | 17.8847 | N / A | 17.8847 | N / A
FINE AGG.
0.075 mm - 200 | 0 - 3.0% | 13.58 | 2.263333 | 0.9035855 | 3 | N / A | 1 | N / A | 1 | 1.553215 | 1.553215 | 0.474285 | N / A | 32.8873 | N / A | 32.8873 | 67.1127 | 83.37932 | 32.8873 | N / A | 32.8873 | N / A
AIR CONTENT |  | 32.7 | 5.45 | 0.6655825 | 7.5 | 4.5 | 6.5 | 5.5 | 5.5 | 0.6674579 | 0.6674579 | 3.071355 | 1.423311 | 0 | 6.1795 | 6.1795 | 93.8205 | 101.1418 | 0 | 6.1795 | 0 | 6.1795
6
28-DAY STRENGTH | LCL (psi) | 25750 | 4291.667 | 137.9009 | N / A | 3800 | N / A | 4200 | 4200 | 165.5882 | 137.9009 | N / A | 3.565361 | N / A | 0 | 0 | 100 | 102 | N / A | 0 | N / A | 0
4200 | 3000
7-DAY STRENGTH |  | 23740 | 3956.667 | 102.8915 | N / A | 3000 | N / A | 3750 | 3750 | 230.8631 | 102.8915 | N / A | 9.297818 | N / A | 0 | 0 | 100 | 102 | N / A | 0 | N / A | 0
3750
28-DAY CORE STRENGTH |  | 27870 | 4645 | 133.8282 | N / A | 3000 | N / A | 3750 | 3750 | 904.9503 | 133.8282 | N / A | 12.29187 | N / A | 0 | 0 | 100 | 102 | N / A | 0 | N / A | 0
3750 | Qlc= | 34.70867 | [11 empty] | PDlc= | 0 |  |  |  | PDlc= | 0 | PDlc= | 0

## Instructions
Press Ctrl+1 to print Sublot 1, Ctrl+2 to print Sublot 2 and so on. Ctrl+p to Print Pay Factors. Press Print button on sheet to print that sheet. | 7/28/03 Kenneth Hobson