## Summary
COMPARISON SUMMARY OF TEST RESULTS
PROJECT: |  | NHY-17N(20) |  |  |  | PRODUCER: | Wills Concrete |  | DESIGN: | 1bclassA
CONTRACTOR: |  | WITTWER CONST. |  |  |  | COUNTY: | Seminole |  | Class: | A
DATE: |  | 07/08/2003 |  |  |  | RESIDENCY: | Wewoka
|  | Initialization Sets: | 1 | to | 12 | Paired Sets: | 1 | to | 14
|  | ___ | [6 empty] | __ | __
|  | Xp | Np | Np-1 | Sp | tc | tp | tp < tc | ¦ Xp¦ < ATB | ¦Xp¦ >= ATB
| Seive | Average Mean | Number of Paired Tests | Degrees of Freedom | Ci - Di Std. Dev. | t Critical (from table) | t Statistic (calc.) | Significant Bias? | Practically Significant Bias? | Practical and Unaccetable Bias?
| COARSE #200 0.075 mm | 0.13 | 14 | 13 | 0.190687 | 3.012 | 2.550858 | No
| FINE #200 0.075 mm | -0.01714286 | 14 | 13 | 0.1185443 | 3.012 | 0.5410864 | No
| UNIT WEIGHT | 0.15 | 14 | 13 | 0.3897731 | 3.012 | 1.439937 | No
| SLUMP | 0.05357143 | 14 | 13 | 0.2437403 | 3.012 | 0.822375 | No
| AIR CONTENT | -0.04071429 | 14 | 13 | 0.2467781 | 3.012 | 0.6173112 | No
| 28-DAY STRENGTH | 0.7142857 | 14 | 13 | 43.22825 | 3.012 | 0.0618256 | No

## Residency Tests
RESIDENCY'S STATISTICAL VALIDATION WORKSHEET
| Gradation | COARSE | FINE | Unit |  | Air | 28-DAY |  | Gradation |  |  | Unit Weight |  |  | Slump |  |  | Air Content |  |  | 28-DAY STRENGTH |  |  | COARSE AGGREGATE #200/0.075 mm Sieve | [12 empty] | FINE AGGREGATE #200/0.075 mm | [12 empty] | UNIT WEIGHT | [12 empty] | SLUMP | [12 empty] | AIR CONTENT | [12 empty] | 28-DAY STRENGTH | [12 empty] | 7-DAY | Core
Set | Residency Lot / Sub-Lot | #200 .075 mm | #200 .075 mm | Weight | Slump | Content | Strength |  | Technician or ID | Equip. ID | Date | Technician or ID | Equip. ID | Date | Technician or ID | Equip. ID | Date | Technician or ID | Equip. ID | Date | Technician or ID | Equip. ID | Date | Plot Point | Zero Line | +3s | +2s | +s | -s | -2s | -3s | Found | LSL | USL | LTL | UTL | Plot Point | Zero Line | +3s | +2s | +s | -s | -2s | -3s | Found | LSL | USL | LTL | UTL | Plot Point | Zero Line | +3s | +2s | +s | -s | -2s | -3s | Found | LSL | USL | LTL | UTL | Plot Point | Zero Line | +3s | +2s | +s | -s | -2s | -3s | Found | LSL | USL | LTL | UTL | Plot Point | Zero Line | +3s | +2s | +s | -s | -2s | -3s | Found | LSL | USL | LTL | UTL | Plot Point | Zero Line | +3s | +2s | +s | -s | -2s | -3s | Found | LSL | USL | LTL | UTL | Strength | Strength
1 | 1/1 | 2.01 | 0.87 | 150.1 | 2.25 | 5.9 | 4250 |  | Cert No. 14569 | SN 4789C | 2003-08-18 | Cert No. 14569 | SN 4789C | 2003-08-18 | Cert No. 14569 | SN 4789C | 2003-09-10 | Cert No. 14569 | SN 789302 | 2003-08-18 | Cert No. 14569 | G-1 | 2003-08-18 | 0.3925 | 0 | 0.6246035 | 0.4164023 | 0.2082012 | -0.2082012 | -0.4164023 | -0.6246035 | 2.01 | N / A | 2 | N / A | 1 | -0.2141667 | 0 | 0.5663941 | 0.3775961 | 0.188798 | -0.188798 | -0.3775961 | -0.5663941 | 0.87 | N / A | 3 | N / A | 1 | 0.1 | 0 | 1.452897 | 0.9685979 | 0.4842989 | -0.4842989 | -0.9685979 | -1.452897 | 150.1 | N / A | N / A | N / A | N / A | -0.3541667 | 0 | 1.082532 | 0.7216878 | 0.3608439 | -0.3608439 | -0.7216878 | -1.082532 | 2.25 | N / A | N / A | N / A | N / A | 0.0775 | 0 | 1.975703 | 1.317135 | 0.6585677 | -0.6585677 | -1.317135 | -1.975703 | 5.9 | 4.5 | 7.5 | 5.5 | 6.5 | -100.8333 | 0 | 375.2363 | 250.1575 | 125.0788 | -125.0788 | -250.1575 | -375.2363 | 4250 | 3800 | N / A | 4200 | N / A | 4250 | 4250
2 | 1/2 | 1.87 | 1.01 | 150.9 | 2 | 5.4 | 4310 |  | Cert No. 14569 | SN 4789C | 2003-08-18 | Cert No. 14569 | SN 4789C | 2003-08-18 | Cert No. 14569 | SN 4789C | 2003-09-10 | Cert No. 14569 | SN 789302 | 2003-08-18 | Cert No. 14569 | G-1 | 2003-08-18 | 0.2525 | 0 | 0.6246035 | 0.4164023 | 0.2082012 | -0.2082012 | -0.4164023 | -0.6246035 | 1.87 | N / A | 2 | N / A | 1 | -0.07416667 | 0 | 0.5663941 | 0.3775961 | 0.188798 | -0.188798 | -0.3775961 | -0.5663941 | 1.01 | N / A | 3 | N / A | 1 | 0.9 | 0 | 1.452897 | 0.9685979 | 0.4842989 | -0.4842989 | -0.9685979 | -1.452897 | 150.9 | N / A | N / A | N / A | N / A | -0.6041667 | 0 | 1.082532 | 0.7216878 | 0.3608439 | -0.3608439 | -0.7216878 | -1.082532 | 2 | N / A | N / A | N / A | N / A | -0.4225 | 0 | 1.975703 | 1.317135 | 0.6585677 | -0.6585677 | -1.317135 | -1.975703 | 5.4 | 4.5 | 7.5 | 5.5 | 6.5 | -40.83333 | 0 | 375.2363 | 250.1575 | 125.0788 | -125.0788 | -250.1575 | -375.2363 | 4310 | 3800 | N / A | 4200 | N / A | 4310 | 4310
3 | 1/3 | 1.54 | 1.22 | 149.5 | 2.5 | 6.4 | 4190 |  | Cert No. 14569 | SN 4789C | 2003-08-18 | Cert No. 14569 | SN 4789C | 2003-08-18 | Cert No. 14569 | SN 4789C | 2003-09-10 | Cert No. 14569 | SN 789302 | 2003-08-18 | Cert No. 14569 | G-1 | 2003-08-18 | -0.0775 | 0 | 0.6246035 | 0.4164023 | 0.2082012 | -0.2082012 | -0.4164023 | -0.6246035 | 1.54 | N / A | 2 | N / A | 1 | 0.1358333 | 0 | 0.5663941 | 0.3775961 | 0.188798 | -0.188798 | -0.3775961 | -0.5663941 | 1.22 | N / A | 3 | N / A | 1 | -0.5 | 0 | 1.452897 | 0.9685979 | 0.4842989 | -0.4842989 | -0.9685979 | -1.452897 | 149.5 | N / A | N / A | N / A | N / A | -0.1041667 | 0 | 1.082532 | 0.7216878 | 0.3608439 | -0.3608439 | -0.7216878 | -1.082532 | 2.5 | N / A | N / A | N / A | N / A | 0.5775 | 0 | 1.975703 | 1.317135 | 0.6585677 | -0.6585677 | -1.317135 | -1.975703 | 6.4 | 4.5 | 7.5 | 5.5 | 6.5 | -160.8333 | 0 | 375.2363 | 250.1575 | 125.0788 | -125.0788 | -250.1575 | -375.2363 | 4190 | 3800 | N / A | 4200 | N / A | 4190 | 4190
4 | 1/4 | 1.76 | 0.99 | 149 | 2.25 | 7 | 4400 |  | Cert No. 14569 | SN 4789C | 2003-08-18 | Cert No. 14569 | SN 4789C | 2003-08-18 | Cert No. 14569 | SN 4789C | 2003-09-10 | Cert No. 14569 | SN 789302 | 2003-08-18 | Cert No. 14569 | G-1 | 2003-08-18 | 0.1425 | 0 | 0.6246035 | 0.4164023 | 0.2082012 | -0.2082012 | -0.4164023 | -0.6246035 | 1.76 | N / A | 2 | N / A | 1 | -0.09416667 | 0 | 0.5663941 | 0.3775961 | 0.188798 | -0.188798 | -0.3775961 | -0.5663941 | 0.99 | N / A | 3 | N / A | 1 | -1 | 0 | 1.452897 | 0.9685979 | 0.4842989 | -0.4842989 | -0.9685979 | -1.452897 | 149 | N / A | N / A | N / A | N / A | -0.3541667 | 0 | 1.082532 | 0.7216878 | 0.3608439 | -0.3608439 | -0.7216878 | -1.082532 | 2.25 | N / A | N / A | N / A | N / A | 1.1775 | 0 | 1.975703 | 1.317135 | 0.6585677 | -0.6585677 | -1.317135 | -1.975703 | 7 | 4.5 | 7.5 | 5.5 | 6.5 | 49.16667 | 0 | 375.2363 | 250.1575 | 125.0788 | -125.0788 | -250.1575 | -375.2363 | 4400 | 3800 | N / A | 4200 | N / A | 4400 | 4400
5 | 1/5 | 1.43 | 0.87 | 149.7 | 3 | 6.1 | 4330 |  | Cert No. 14569 | SN 4789C | 2003-08-18 | Cert No. 14569 | SN 4789C | 2003-08-18 | Cert No. 14569 | SN 4789C | SN 789302 | Cert No. 14569 | SN 789302 | 2003-08-18 | Cert No. 14569 | G-1 | 2003-08-18 | -0.1875 | 0 | 0.6246035 | 0.4164023 | 0.2082012 | -0.2082012 | -0.4164023 | -0.6246035 | 1.43 | N / A | 2 | N / A | 1 | -0.2141667 | 0 | 0.5663941 | 0.3775961 | 0.188798 | -0.188798 | -0.3775961 | -0.5663941 | 0.87 | N / A | 3 | N / A | 1 | -0.3 | 0 | 1.452897 | 0.9685979 | 0.4842989 | -0.4842989 | -0.9685979 | -1.452897 | 149.7 | N / A | N / A | N / A | N / A | 0.3958333 | 0 | 1.082532 | 0.7216878 | 0.3608439 | -0.3608439 | -0.7216878 | -1.082532 | 3 | N / A | N / A | N / A | N / A | 0.2775 | 0 | 1.975703 | 1.317135 | 0.6585677 | -0.6585677 | -1.317135 | -1.975703 | 6.1 | 4.5 | 7.5 | 5.5 | 6.5 | -20.83333 | 0 | 375.2363 | 250.1575 | 125.0788 | -125.0788 | -250.1575 | -375.2363 | 4330 | 3800 | N / A | 4200 | N / A | 4330 | 4330
6 | 1/6 | 1.5 | 1.18 | 150.2 | 2.75 | 5.5 | 4580 |  | Cert No. 14569 | SN 4789C | 2003-08-18 | Cert No. 14569 | SN 4789C | 2003-08-18 | Cert No. 14569 | SN 4789C | SN 789302 | Cert No. 14569 | SN 789302 | 2003-08-18 | Cert No. 14569 | G-1 | 2003-08-18 | -0.1175 | 0 | 0.6246035 | 0.4164023 | 0.2082012 | -0.2082012 | -0.4164023 | -0.6246035 | 1.5 | N / A | 2 | N / A | 1 | 0.09583333 | 0 | 0.5663941 | 0.3775961 | 0.188798 | -0.188798 | -0.3775961 | -0.5663941 | 1.18 | N / A | 3 | N / A | 1 | 0.2 | 0 | 1.452897 | 0.9685979 | 0.4842989 | -0.4842989 | -0.9685979 | -1.452897 | 150.2 | N / A | N / A | N / A | N / A | 0.1458333 | 0 | 1.082532 | 0.7216878 | 0.3608439 | -0.3608439 | -0.7216878 | -1.082532 | 2.75 | N / A | N / A | N / A | N / A | -0.3225 | 0 | 1.975703 | 1.317135 | 0.6585677 | -0.6585677 | -1.317135 | -1.975703 | 5.5 | 4.5 | 7.5 | 5.5 | 6.5 | 229.1667 | 0 | 375.2363 | 250.1575 | 125.0788 | -125.0788 | -250.1575 | -375.2363 | 4580 | 3800 | N / A | 4200 | N / A | 4580 | 4580
7 | 2/1 | 1.66 | 1.23 | 149.8 | 3 | 4.9 | 4210 |  | Cert No. 14569 | SN 4789C | 2003-08-18 | Cert No. 14569 | SN 4789C | 2003-08-18 | Cert No. 14569 | SN 4789C | SN 789302 | Cert No. 14569 | SN 789302 | 2003-08-18 | Cert No. 14569 | G-1 | 2003-08-18 | 0.0425 | 0 | 0.6246035 | 0.4164023 | 0.2082012 | -0.2082012 | -0.4164023 | -0.6246035 | 1.66 | N / A | 2 | N / A | 1 | 0.1458333 | 0 | 0.5663941 | 0.3775961 | 0.188798 | -0.188798 | -0.3775961 | -0.5663941 | 1.23 | N / A | 3 | N / A | 1 | -0.2 | 0 | 1.452897 | 0.9685979 | 0.4842989 | -0.4842989 | -0.9685979 | -1.452897 | 149.8 | N / A | N / A | N / A | N / A | 0.3958333 | 0 | 1.082532 | 0.7216878 | 0.3608439 | -0.3608439 | -0.7216878 | -1.082532 | 3 | N / A | N / A | N / A | N / A | -0.9225 | 0 | 1.975703 | 1.317135 | 0.6585677 | -0.6585677 | -1.317135 | -1.975703 | 4.9 | 4.5 | 7.5 | 5.5 | 6.5 | -140.8333 | 0 | 375.2363 | 250.1575 | 125.0788 | -125.0788 | -250.1575 | -375.2363 | 4210 | 3800 | N / A | 4200 | N / A | 4210 | 4210
8 | 2/2 | 1.46 | 0.95 | 150 | 3.25 | 6.4 | 4220 |  | Cert No. 14569 | SN 4789C | 2003-08-18 | Cert No. 14569 | SN 4789C | 2003-08-18 | Cert No. 14569 | SN 4789C | SN 789302 | Cert No. 14569 | SN 789302 | 2003-08-18 | Cert No. 14569 | G-1 | 2003-08-18 | -0.1575 | 0 | 0.6246035 | 0.4164023 | 0.2082012 | -0.2082012 | -0.4164023 | -0.6246035 | 1.46 | N / A | 2 | N / A | 1 | -0.1341667 | 0 | 0.5663941 | 0.3775961 | 0.188798 | -0.188798 | -0.3775961 | -0.5663941 | 0.95 | N / A | 3 | N / A | 1 | 0 | 0 | 1.452897 | 0.9685979 | 0.4842989 | -0.4842989 | -0.9685979 | -1.452897 | 150 | N / A | N / A | N / A | N / A | 0.6458333 | 0 | 1.082532 | 0.7216878 | 0.3608439 | -0.3608439 | -0.7216878 | -1.082532 | 3.25 | N / A | N / A | N / A | N / A | 0.5775 | 0 | 1.975703 | 1.317135 | 0.6585677 | -0.6585677 | -1.317135 | -1.975703 | 6.4 | 4.5 | 7.5 | 5.5 | 6.5 | -130.8333 | 0 | 375.2363 | 250.1575 | 125.0788 | -125.0788 | -250.1575 | -375.2363 | 4220 | 3800 | N / A | 4200 | N / A | 4220 | 4220
9 | 2/3 | 1.32 | 1 | 150.4 | 2.5 | 5.7 | 4370 |  | Cert No. 14569 | SN 4789C | 2003-08-18 | Cert No. 14569 | SN 4789C | 2003-08-18 | Cert No. 14569 | SN 4789C | SN 789302 | Cert No. 14569 | SN 789302 | 2003-08-18 | Cert No. 14569 | G-1 | 2003-08-18 | -0.2975 | 0 | 0.6246035 | 0.4164023 | 0.2082012 | -0.2082012 | -0.4164023 | -0.6246035 | 1.32 | N / A | 2 | N / A | 1 | -0.08416667 | 0 | 0.5663941 | 0.3775961 | 0.188798 | -0.188798 | -0.3775961 | -0.5663941 | 1 | N / A | 3 | N / A | 1 | 0.4 | 0 | 1.452897 | 0.9685979 | 0.4842989 | -0.4842989 | -0.9685979 | -1.452897 | 150.4 | N / A | N / A | N / A | N / A | -0.1041667 | 0 | 1.082532 | 0.7216878 | 0.3608439 | -0.3608439 | -0.7216878 | -1.082532 | 2.5 | N / A | N / A | N / A | N / A | -0.1225 | 0 | 1.975703 | 1.317135 | 0.6585677 | -0.6585677 | -1.317135 | -1.975703 | 5.7 | 4.5 | 7.5 | 5.5 | 6.5 | 19.16667 | 0 | 375.2363 | 250.1575 | 125.0788 | -125.0788 | -250.1575 | -375.2363 | 4370 | 3800 | N / A | 4200 | N / A | 4370 | 4370
10 | 2/4 | 1.83 | 0.94 | 150.4 | 2.5 | 5.7 | 4490 |  | Cert No. 14569 | SN 4789C | 2003-08-18 | Cert No. 14569 | SN 4789C | 2003-08-18 | Cert No. 14569 | SN 4789C | SN 789302 | Cert No. 14569 | SN 789302 | 2003-08-18 | Cert No. 14569 | G-1 | 2003-08-18 | 0.2125 | 0 | 0.6246035 | 0.4164023 | 0.2082012 | -0.2082012 | -0.4164023 | -0.6246035 | 1.83 | N / A | 2 | N / A | 1 | -0.1441667 | 0 | 0.5663941 | 0.3775961 | 0.188798 | -0.188798 | -0.3775961 | -0.5663941 | 0.94 | N / A | 3 | N / A | 1 | 0.4 | 0 | 1.452897 | 0.9685979 | 0.4842989 | -0.4842989 | -0.9685979 | -1.452897 | 150.4 | N / A | N / A | N / A | N / A | -0.1041667 | 0 | 1.082532 | 0.7216878 | 0.3608439 | -0.3608439 | -0.7216878 | -1.082532 | 2.5 | N / A | N / A | N / A | N / A | -0.1225 | 0 | 1.975703 | 1.317135 | 0.6585677 | -0.6585677 | -1.317135 | -1.975703 | 5.7 | 4.5 | 7.5 | 5.5 | 6.5 | 139.1667 | 0 | 375.2363 | 250.1575 | 125.0788 | -125.0788 | -250.1575 | -375.2363 | 4490 | 3800 | N / A | 4200 | N / A | 4490 | 4490
11 | 2/5 | 1.55 | 1.27 | 150.1 | 2.75 | 6.2 | 4360 |  | Cert No. 14569 | SN 4789C | 2003-08-18 | Cert No. 14569 | SN 4789C | 2003-08-18 | Cert No. 14569 | SN 4789C | SN 789302 | Cert No. 14569 | SN 789302 | 2003-08-18 | Cert No. 14569 | G-1 | 2003-08-18 | -0.0675 | 0 | 0.6246035 | 0.4164023 | 0.2082012 | -0.2082012 | -0.4164023 | -0.6246035 | 1.55 | N / A | 2 | N / A | 1 | 0.1858333 | 0 | 0.5663941 | 0.3775961 | 0.188798 | -0.188798 | -0.3775961 | -0.5663941 | 1.27 | N / A | 3 | N / A | 1 | 0.1 | 0 | 1.452897 | 0.9685979 | 0.4842989 | -0.4842989 | -0.9685979 | -1.452897 | 150.1 | N / A | N / A | N / A | N / A | 0.1458333 | 0 | 1.082532 | 0.7216878 | 0.3608439 | -0.3608439 | -0.7216878 | -1.082532 | 2.75 | N / A | N / A | N / A | N / A | 0.3775 | 0 | 1.975703 | 1.317135 | 0.6585677 | -0.6585677 | -1.317135 | -1.975703 | 6.2 | 4.5 | 7.5 | 5.5 | 6.5 | 9.166667 | 0 | 375.2363 | 250.1575 | 125.0788 | -125.0788 | -250.1575 | -375.2363 | 4360 | 3800 | N / A | 4200 | N / A | 4360 | 4360
12 | 2/6 | 1.48 | 1.48 | 149.9 | 2.5 | 4.67 | 4500 |  | Cert No. 14569 | SN 4789C | 2003-08-18 | Cert No. 14569 | SN 4789C | 2003-08-18 | Cert No. 14569 | SN 4789C | SN 789302 | Cert No. 14569 | SN 789302 | 2003-08-18 | Cert No. 14569 | G-1 | 2003-08-18 | -0.1375 | 0 | 0.6246035 | 0.4164023 | 0.2082012 | -0.2082012 | -0.4164023 | -0.6246035 | 1.48 | N / A | 2 | N / A | 1 | 0.3958333 | 0 | 0.5663941 | 0.3775961 | 0.188798 | -0.188798 | -0.3775961 | -0.5663941 | 1.48 | N / A | 3 | N / A | 1 | -0.1 | 0 | 1.452897 | 0.9685979 | 0.4842989 | -0.4842989 | -0.9685979 | -1.452897 | 149.9 | N / A | N / A | N / A | N / A | -0.1041667 | 0 | 1.082532 | 0.7216878 | 0.3608439 | -0.3608439 | -0.7216878 | -1.082532 | 2.5 | N / A | N / A | N / A | N / A | -1.1525 | 0 | 1.975703 | 1.317135 | 0.6585677 | -0.6585677 | -1.317135 | -1.975703 | 4.67 | 4.5 | 7.5 | 5.5 | 6.5 | 149.1667 | 0 | 375.2363 | 250.1575 | 125.0788 | -125.0788 | -250.1575 | -375.2363 | 4500 | 3800 | N / A | 4200 | N / A | 4500 | 4500
13 | 2/7 | 1.02 | 0.98 | 149.6 | 2.75 | 5.3 | 4450 |  | Cert No. 14569 | SN 4789C | 2003-08-18 | Cert No. 14569 | SN 4789C | 2003-08-18 | Cert No. 14569 | SN 4789C | SN 789302 | Cert No. 14569 | SN 789302 | 2003-08-18 | Cert No. 14569 | G-1 | 2003-08-18 | -0.5975 | 0 | 0.6246035 | 0.4164023 | 0.2082012 | -0.2082012 | -0.4164023 | -0.6246035 | 1.02 | N / A | 2 | N / A | 1 | -0.1041667 | 0 | 0.5663941 | 0.3775961 | 0.188798 | -0.188798 | -0.3775961 | -0.5663941 | 0.98 | N / A | 3 | N / A | 1 | -0.4 | 0 | 1.452897 | 0.9685979 | 0.4842989 | -0.4842989 | -0.9685979 | -1.452897 | 149.6 | N / A | N / A | N / A | N / A | 0.1458333 | 0 | 1.082532 | 0.7216878 | 0.3608439 | -0.3608439 | -0.7216878 | -1.082532 | 2.75 | N / A | N / A | N / A | N / A | -0.5225 | 0 | 1.975703 | 1.317135 | 0.6585677 | -0.6585677 | -1.317135 | -1.975703 | 5.3 | 4.5 | 7.5 | 5.5 | 6.5 | 99.16667 | 0 | 375.2363 | 250.1575 | 125.0788 | -125.0788 | -250.1575 | -375.2363 | 4450 | 3800 | N / A | 4200 | N / A | 4450 | 4450
14 | 2/8 | 1.25 | 0.63 | 150 | 3 | 5.6 | 4380 |  | Cert No. 14569 | SN 4789C | 2003-08-18 | Cert No. 14569 | SN 4789C | 2003-08-18 | Cert No. 14569 | SN 4789C | SN 789302 | Cert No. 14569 | SN 789302 | 2003-08-18 | Cert No. 14569 | G-1 | 2003-08-18 | -0.3675 | 0 | 0.6246035 | 0.4164023 | 0.2082012 | -0.2082012 | -0.4164023 | -0.6246035 | 1.25 | N / A | 2 | N / A | 1 | -0.4541667 | 0 | 0.5663941 | 0.3775961 | 0.188798 | -0.188798 | -0.3775961 | -0.5663941 | 0.63 | N / A | 3 | N / A | 1 | 0 | 0 | 1.452897 | 0.9685979 | 0.4842989 | -0.4842989 | -0.9685979 | -1.452897 | 150 | N / A | N / A | N / A | N / A | 0.3958333 | 0 | 1.082532 | 0.7216878 | 0.3608439 | -0.3608439 | -0.7216878 | -1.082532 | 3 | N / A | N / A | N / A | N / A | -0.2225 | 0 | 1.975703 | 1.317135 | 0.6585677 | -0.6585677 | -1.317135 | -1.975703 | 5.6 | 4.5 | 7.5 | 5.5 | 6.5 | 29.16667 | 0 | 375.2363 | 250.1575 | 125.0788 | -125.0788 | -250.1575 | -375.2363 | 4380 | 3800 | N / A | 4200 | N / A | 4380 | 4380
15 | 6 /
16 | 7 /
17 | 8 /
18 | 9 /
19 | 10 /
20 | 11 /
21 | 12 /
22 | 13 /
23 | 14 /
24 | 15 /
25 | 16 /
26 | 17 /
27 | 18 /
28 | 19 /
29 | 20 /
30 | 21 /
31 | 22 /
32 | 23 /
33 | 24 /
34 | 25 /
35 | 26 /
36 | 27 /
37 | 28 /
38 | 29 /
39 | 30 /
40 | 31 /
41 | 32 /
42 | 33 /
43 | 34 /
44 | 35 /
45 | 36 /
46 | 37 /
47 | 38 /
48 | 39 /
49 | 40 /
50 | 41 /
51 | 42 /
52 | 43 /
53 | 44 /
54 | 45 /
55 | 46 /
56 | 47 /
57 | 48 /
58 | 49 /
59 | 50 /
60 | 51 /
61 | 52 /
62 | 53 /
63 | 54 /
64 | 55 /
65 | 56 /
66 | 57 /
67 | 58 /
68 | 59 /
69 | 60 /
70 | 61 /
71 | 62 /
72 | 63 /
73 | 64 /
74 | 65 /
75 | 66 /
76 | 67 /
77 | 68 /
78 | 69 /
79 | 70 /
[9 empty] | 7-Day Strength | Core Strength
Total | Std. Dev. | 0.2634638 | 0.212484 | 0.4581377 | 0.3496466 | 0.6234947 | 118.1915 |  | 118.1915 | 118.1915
| Mean | 1.548571 | 1.044286 | 149.9714 | 2.642857 | 5.769286 | 4360 |  | 4360 | 4360
| Count | 14 | 14 | 14 | 14 | 14 | 14 |  | 14 | 14
Initialization | Std. Dev. | 0.2082012 | 0.188798 | 0.4842989 | 0.3608439 | 0.6585677 | 125.0788 |  | 125.0788 | 125.0788
1 to 12 | Mean | 1.6175 | 1.084167 | 150 | 2.604167 | 5.8225 | 4350.833 |  | 4350.833 | 4350.833
| Count | 12 | 12 | 12 | 12 | 12 | 12 |  | 12 | 12
Paired | Std. Dev. | 0.2634638 | 0.212484 | 0.4581377 | 0.3496466 | 0.6234947 | 118.1915 |  | 118.1915 | 118.1915
1 to 14 | Mean | 1.548571 | 1.044286 | 149.9714 | 2.642857 | 5.769286 | 4360 |  | 4360 | 4360
| Count | 14 | 14 | 14 | 14 | 14 | 14 |  | 14 | 14
Import

## Contractor Test
CONTRACTOR'S STATISTICAL VALIDATION WORKSHEET
| Gradation | COARSE | FINE | Unit |  | Air | 28-Day |  | Gradation |  |  | Unit Weight |  |  | Slump |  |  | Air Content |  |  | 28-Day Strength |  |  | COARSE AGGREGATE #200/0.075 mm Sieve | [12 empty] | FINE AGGREGATE #200/0.075 mm | [12 empty] | UNIT WEIGHT | [12 empty] | SLUMP | [12 empty] | AIR CONTENT | [12 empty] | 28-DAY STRENGTH | [12 empty] | 7-DAY | Core
Set | Contractor Lot / Sub-Lot | #200 .075 mm | #200 .075 mm | Weight | Slump | Content | Strength |  | Technician or ID | Equip. ID | Date | Technician or ID | Equip. ID | Date | Technician or ID | Equip. ID | Date | Technician or ID | Equip. ID | Date | Technician or ID | Equip. ID | Date | Plot Point | Zero Line | +3s | +2s | +s | -s | -2s | -3s | Found | LSL | USL | LTL | UTL | Plot Point | Zero Line | +3s | +2s | +s | -s | -2s | -3s | Found | LSL | USL | LTL | UTL | Plot Point | Zero Line | +3s | +2s | +s | -s | -2s | -3s | Found | LSL | USL | LTL | UTL | Plot Point | Zero Line | +3s | +2s | +s | -s | -2s | -3s | Found | LSL | USL | LTL | UTL | Plot Point | Zero Line | +3s | +2s | +s | -s | -2s | -3s | Found | LSL | USL | LTL | UTL | Plot Point | Zero Line | +3s | +2s | +s | -s | -2s | -3s | Found | LSL | USL | LTL | UTL | Strength | Strength
1 | 1/1 | 2.14 | 0.8 | 150.7 | 2.75 | 6.1 | 4290 |  | Cert No. 14569 | SN 4789C | 2003-08-18 | Cert No. 14569 | SN 4789C | 2003-08-18 | Cert No. 14569 | SN 4789C | 2003-09-10 | Cert No. 14569 | SN 789302 | 2003-08-18 | Cert No. 14569 | G-1 | 2003-08-18 | 0.4458333 | 0 | 0.6246035 | 0.4164023 | 0.2082012 | -0.2082012 | -0.4164023 | -0.6246035 | 2.14 | N / A | 2 | N / A | 1 | -0.2591667 | 0 | 0.5663941 | 0.3775961 | 0.188798 | -0.188798 | -0.3775961 | -0.5663941 | 0.8 | N / A | 3 | N / A | 1 | 0.575 | 0 | 1.452897 | 0.9685979 | 0.4842989 | -0.4842989 | -0.9685979 | -1.452897 | 150.7 | N / A | N / A | N / A | N / A | 0.08333333 | 0 | 1.082532 | 0.7216878 | 0.3608439 | -0.3608439 | -0.7216878 | -1.082532 | 2.75 | N / A | N / A | N / A | N / A | 0.3416667 | 0 | 1.975703 | 1.317135 | 0.6585677 | -0.6585677 | -1.317135 | -1.975703 | 6.1 | 4.5 | 7.5 | 5.5 | 6.5 | -62.5 | 0 | 375.2363 | 250.1575 | 125.0788 | -125.0788 | -250.1575 | -375.2363 | 4290 | 3800 | N / A | 4200 | N / A | 4250 | 4250
2 | 1/2 | 1.8 | 1.13 | 150.5 | 2.25 | 5.2 | 4400 |  | Cert No. 14569 | SN 4789C | 2003-08-18 | Cert No. 14569 | SN 4789C | 2003-08-18 | Cert No. 14569 | SN 4789C | 2003-09-10 | Cert No. 14569 | SN 789302 | 2003-08-18 | Cert No. 14569 | G-1 | 2003-08-18 | 0.1058333 | 0 | 0.6246035 | 0.4164023 | 0.2082012 | -0.2082012 | -0.4164023 | -0.6246035 | 1.8 | N / A | 2 | N / A | 1 | 0.07083333 | 0 | 0.5663941 | 0.3775961 | 0.188798 | -0.188798 | -0.3775961 | -0.5663941 | 1.13 | N / A | 3 | N / A | 1 | 0.375 | 0 | 1.452897 | 0.9685979 | 0.4842989 | -0.4842989 | -0.9685979 | -1.452897 | 150.5 | N / A | N / A | N / A | N / A | -0.4166667 | 0 | 1.082532 | 0.7216878 | 0.3608439 | -0.3608439 | -0.7216878 | -1.082532 | 2.25 | N / A | N / A | N / A | N / A | -0.5583333 | 0 | 1.975703 | 1.317135 | 0.6585677 | -0.6585677 | -1.317135 | -1.975703 | 5.2 | 4.5 | 7.5 | 5.5 | 6.5 | 47.5 | 0 | 375.2363 | 250.1575 | 125.0788 | -125.0788 | -250.1575 | -375.2363 | 4400 | 3800 | N / A | 4200 | N / A | 4310 | 4310
3 | 1/3 | 1.5 | 1.28 | 150.3 | 2.5 | 5.9 | 4110 |  | Cert No. 14569 | SN 4789C | 2003-08-18 | Cert No. 14569 | SN 4789C | 2003-08-18 | Cert No. 14569 | SN 4789C | 2003-09-10 | Cert No. 14569 | SN 789302 | 2003-08-18 | Cert No. 14569 | G-1 | 2003-08-18 | -0.1941667 | 0 | 0.6246035 | 0.4164023 | 0.2082012 | -0.2082012 | -0.4164023 | -0.6246035 | 1.5 | N / A | 2 | N / A | 1 | 0.2208333 | 0 | 0.5663941 | 0.3775961 | 0.188798 | -0.188798 | -0.3775961 | -0.5663941 | 1.28 | N / A | 3 | N / A | 1 | 0.175 | 0 | 1.452897 | 0.9685979 | 0.4842989 | -0.4842989 | -0.9685979 | -1.452897 | 150.3 | N / A | N / A | N / A | N / A | -0.1666667 | 0 | 1.082532 | 0.7216878 | 0.3608439 | -0.3608439 | -0.7216878 | -1.082532 | 2.5 | N / A | N / A | N / A | N / A | 0.1416667 | 0 | 1.975703 | 1.317135 | 0.6585677 | -0.6585677 | -1.317135 | -1.975703 | 5.9 | 4.5 | 7.5 | 5.5 | 6.5 | -242.5 | 0 | 375.2363 | 250.1575 | 125.0788 | -125.0788 | -250.1575 | -375.2363 | 4110 | 3800 | N / A | 4200 | N / A | 4190 | 4190
4 | 1/4 | 1.82 | 0.67 | 149.4 | 2.5 | 6.8 | 4380 |  | Cert No. 14569 | SN 4789C | 2003-08-18 | Cert No. 14569 | SN 4789C | 2003-08-18 | Cert No. 14569 | SN 4789C | 2003-09-10 | Cert No. 14569 | SN 789302 | 2003-08-18 | Cert No. 14569 | G-1 | 2003-08-18 | 0.1258333 | 0 | 0.6246035 | 0.4164023 | 0.2082012 | -0.2082012 | -0.4164023 | -0.6246035 | 1.82 | N / A | 2 | N / A | 1 | -0.3891667 | 0 | 0.5663941 | 0.3775961 | 0.188798 | -0.188798 | -0.3775961 | -0.5663941 | 0.67 | N / A | 3 | N / A | 1 | -0.725 | 0 | 1.452897 | 0.9685979 | 0.4842989 | -0.4842989 | -0.9685979 | -1.452897 | 149.4 | N / A | N / A | N / A | N / A | -0.1666667 | 0 | 1.082532 | 0.7216878 | 0.3608439 | -0.3608439 | -0.7216878 | -1.082532 | 2.5 | N / A | N / A | N / A | N / A | 1.041667 | 0 | 1.975703 | 1.317135 | 0.6585677 | -0.6585677 | -1.317135 | -1.975703 | 6.8 | 4.5 | 7.5 | 5.5 | 6.5 | 27.5 | 0 | 375.2363 | 250.1575 | 125.0788 | -125.0788 | -250.1575 | -375.2363 | 4380 | 3800 | N / A | 4200 | N / A | 4400 | 4400
5 | 1/5 | 1.49 | 0.95 | 149.7 | 2.75 | 6 | 4370 |  | Cert No. 14569 | SN 4789C | 2003-08-18 | Cert No. 14569 | SN 4789C | 2003-08-18 | Cert No. 14569 | SN 4789C | SN 789302 | Cert No. 14569 | SN 789302 | 2003-08-18 | Cert No. 14569 | G-1 | 2003-08-18 | -0.2041667 | 0 | 0.6246035 | 0.4164023 | 0.2082012 | -0.2082012 | -0.4164023 | -0.6246035 | 1.49 | N / A | 2 | N / A | 1 | -0.1091667 | 0 | 0.5663941 | 0.3775961 | 0.188798 | -0.188798 | -0.3775961 | -0.5663941 | 0.95 | N / A | 3 | N / A | 1 | -0.425 | 0 | 1.452897 | 0.9685979 | 0.4842989 | -0.4842989 | -0.9685979 | -1.452897 | 149.7 | N / A | N / A | N / A | N / A | 0.08333333 | 0 | 1.082532 | 0.7216878 | 0.3608439 | -0.3608439 | -0.7216878 | -1.082532 | 2.75 | N / A | N / A | N / A | N / A | 0.2416667 | 0 | 1.975703 | 1.317135 | 0.6585677 | -0.6585677 | -1.317135 | -1.975703 | 6 | 4.5 | 7.5 | 5.5 | 6.5 | 17.5 | 0 | 375.2363 | 250.1575 | 125.0788 | -125.0788 | -250.1575 | -375.2363 | 4370 | 3800 | N / A | 4200 | N / A | 4330 | 4330
6 | 1/6 | 2.11 | 1.02 | 150 | 2.75 | 5.8 | 4550 |  | Cert No. 14569 | SN 4789C | 2003-08-18 | Cert No. 14569 | SN 4789C | 2003-08-18 | Cert No. 14569 | SN 4789C | SN 789302 | Cert No. 14569 | SN 789302 | 2003-08-18 | Cert No. 14569 | G-1 | 2003-08-18 | 0.4158333 | 0 | 0.6246035 | 0.4164023 | 0.2082012 | -0.2082012 | -0.4164023 | -0.6246035 | 2.11 | N / A | 2 | N / A | 1 | -0.03916667 | 0 | 0.5663941 | 0.3775961 | 0.188798 | -0.188798 | -0.3775961 | -0.5663941 | 1.02 | N / A | 3 | N / A | 1 | -0.125 | 0 | 1.452897 | 0.9685979 | 0.4842989 | -0.4842989 | -0.9685979 | -1.452897 | 150 | N / A | N / A | N / A | N / A | 0.08333333 | 0 | 1.082532 | 0.7216878 | 0.3608439 | -0.3608439 | -0.7216878 | -1.082532 | 2.75 | N / A | N / A | N / A | N / A | 0.04166667 | 0 | 1.975703 | 1.317135 | 0.6585677 | -0.6585677 | -1.317135 | -1.975703 | 5.8 | 4.5 | 7.5 | 5.5 | 6.5 | 197.5 | 0 | 375.2363 | 250.1575 | 125.0788 | -125.0788 | -250.1575 | -375.2363 | 4550 | 3800 | N / A | 4200 | N / A | 4580 | 4580
7 | 1/7 | 1.76 | 1.24 | 149.7 | 3 | 4.7 | 4220 |  | Cert No. 14569 | SN 4789C | 2003-08-18 | Cert No. 14569 | SN 4789C | 2003-08-18 | Cert No. 14569 | SN 4789C | SN 789302 | Cert No. 14569 | SN 789302 | 2003-08-18 | Cert No. 14569 | G-1 | 2003-08-18 | 0.06583333 | 0 | 0.6246035 | 0.4164023 | 0.2082012 | -0.2082012 | -0.4164023 | -0.6246035 | 1.76 | N / A | 2 | N / A | 1 | 0.1808333 | 0 | 0.5663941 | 0.3775961 | 0.188798 | -0.188798 | -0.3775961 | -0.5663941 | 1.24 | N / A | 3 | N / A | 1 | -0.425 | 0 | 1.452897 | 0.9685979 | 0.4842989 | -0.4842989 | -0.9685979 | -1.452897 | 149.7 | N / A | N / A | N / A | N / A | 0.3333333 | 0 | 1.082532 | 0.7216878 | 0.3608439 | -0.3608439 | -0.7216878 | -1.082532 | 3 | N / A | N / A | N / A | N / A | -1.058333 | 0 | 1.975703 | 1.317135 | 0.6585677 | -0.6585677 | -1.317135 | -1.975703 | 4.7 | 4.5 | 7.5 | 5.5 | 6.5 | -132.5 | 0 | 375.2363 | 250.1575 | 125.0788 | -125.0788 | -250.1575 | -375.2363 | 4220 | 3800 | N / A | 4200 | N / A | 4210 | 4210
8 | 1/8 | 1.4 | 1.01 | 149.9 | 3 | 6.1 | 4260 |  | Cert No. 14569 | SN 4789C | 2003-08-18 | Cert No. 14569 | SN 4789C | 2003-08-18 | Cert No. 14569 | SN 4789C | SN 789302 | Cert No. 14569 | SN 789302 | 2003-08-18 | Cert No. 14569 | G-1 | 2003-08-18 | -0.2941667 | 0 | 0.6246035 | 0.4164023 | 0.2082012 | -0.2082012 | -0.4164023 | -0.6246035 | 1.4 | N / A | 2 | N / A | 1 | -0.04916667 | 0 | 0.5663941 | 0.3775961 | 0.188798 | -0.188798 | -0.3775961 | -0.5663941 | 1.01 | N / A | 3 | N / A | 1 | -0.225 | 0 | 1.452897 | 0.9685979 | 0.4842989 | -0.4842989 | -0.9685979 | -1.452897 | 149.9 | N / A | N / A | N / A | N / A | 0.3333333 | 0 | 1.082532 | 0.7216878 | 0.3608439 | -0.3608439 | -0.7216878 | -1.082532 | 3 | N / A | N / A | N / A | N / A | 0.3416667 | 0 | 1.975703 | 1.317135 | 0.6585677 | -0.6585677 | -1.317135 | -1.975703 | 6.1 | 4.5 | 7.5 | 5.5 | 6.5 | -92.5 | 0 | 375.2363 | 250.1575 | 125.0788 | -125.0788 | -250.1575 | -375.2363 | 4260 | 3800 | N / A | 4200 | N / A | 4220 | 4220
9 | 1/9 | 1.31 | 0.92 | 151 | 2.75 | 5.9 | 4350 |  | Cert No. 14569 | SN 4789C | 2003-08-18 | Cert No. 14569 | SN 4789C | 2003-08-18 | Cert No. 14569 | SN 4789C | SN 789302 | Cert No. 14569 | SN 789302 | 2003-08-18 | Cert No. 14569 | G-1 | 2003-08-18 | -0.3841667 | 0 | 0.6246035 | 0.4164023 | 0.2082012 | -0.2082012 | -0.4164023 | -0.6246035 | 1.31 | N / A | 2 | N / A | 1 | -0.1391667 | 0 | 0.5663941 | 0.3775961 | 0.188798 | -0.188798 | -0.3775961 | -0.5663941 | 0.92 | N / A | 3 | N / A | 1 | 0.875 | 0 | 1.452897 | 0.9685979 | 0.4842989 | -0.4842989 | -0.9685979 | -1.452897 | 151 | N / A | N / A | N / A | N / A | 0.08333333 | 0 | 1.082532 | 0.7216878 | 0.3608439 | -0.3608439 | -0.7216878 | -1.082532 | 2.75 | N / A | N / A | N / A | N / A | 0.1416667 | 0 | 1.975703 | 1.317135 | 0.6585677 | -0.6585677 | -1.317135 | -1.975703 | 5.9 | 4.5 | 7.5 | 5.5 | 6.5 | -2.5 | 0 | 375.2363 | 250.1575 | 125.0788 | -125.0788 | -250.1575 | -375.2363 | 4350 | 3800 | N / A | 4200 | N / A | 4370 | 4370
10 | 1/10 | 1.99 | 0.88 | 150.5 | 2.5 | 5.5 | 4460 |  | Cert No. 14569 | SN 4789C | 2003-08-18 | Cert No. 14569 | SN 4789C | 2003-08-18 | Cert No. 14569 | SN 4789C | SN 789302 | Cert No. 14569 | SN 789302 | 2003-08-18 | Cert No. 14569 | G-1 | 2003-08-18 | 0.2958333 | 0 | 0.6246035 | 0.4164023 | 0.2082012 | -0.2082012 | -0.4164023 | -0.6246035 | 1.99 | N / A | 2 | N / A | 1 | -0.1791667 | 0 | 0.5663941 | 0.3775961 | 0.188798 | -0.188798 | -0.3775961 | -0.5663941 | 0.88 | N / A | 3 | N / A | 1 | 0.375 | 0 | 1.452897 | 0.9685979 | 0.4842989 | -0.4842989 | -0.9685979 | -1.452897 | 150.5 | N / A | N / A | N / A | N / A | -0.1666667 | 0 | 1.082532 | 0.7216878 | 0.3608439 | -0.3608439 | -0.7216878 | -1.082532 | 2.5 | N / A | N / A | N / A | N / A | -0.2583333 | 0 | 1.975703 | 1.317135 | 0.6585677 | -0.6585677 | -1.317135 | -1.975703 | 5.5 | 4.5 | 7.5 | 5.5 | 6.5 | 107.5 | 0 | 375.2363 | 250.1575 | 125.0788 | -125.0788 | -250.1575 | -375.2363 | 4460 | 3800 | N / A | 4200 | N / A | 4490 | 4490
11 | 2 / | 1.68 | 1.36 | 149.6 | 2.5 | 6.5 | 4370 |  | Cert No. 14569 | SN 4789C | 2003-08-18 | Cert No. 14569 | SN 4789C | 2003-08-18 | Cert No. 14569 | SN 4789C | SN 789302 | Cert No. 14569 | SN 789302 | 2003-08-18 | Cert No. 14569 | G-1 | 2003-08-18 | -0.01416667 | 0 | 0.6246035 | 0.4164023 | 0.2082012 | -0.2082012 | -0.4164023 | -0.6246035 | 1.68 | N / A | 2 | N / A | 1 | 0.3008333 | 0 | 0.5663941 | 0.3775961 | 0.188798 | -0.188798 | -0.3775961 | -0.5663941 | 1.36 | N / A | 3 | N / A | 1 | -0.525 | 0 | 1.452897 | 0.9685979 | 0.4842989 | -0.4842989 | -0.9685979 | -1.452897 | 149.6 | N / A | N / A | N / A | N / A | -0.1666667 | 0 | 1.082532 | 0.7216878 | 0.3608439 | -0.3608439 | -0.7216878 | -1.082532 | 2.5 | N / A | N / A | N / A | N / A | 0.7416667 | 0 | 1.975703 | 1.317135 | 0.6585677 | -0.6585677 | -1.317135 | -1.975703 | 6.5 | 4.5 | 7.5 | 5.5 | 6.5 | 17.5 | 0 | 375.2363 | 250.1575 | 125.0788 | -125.0788 | -250.1575 | -375.2363 | 4370 | 3800 | N / A | 4200 | N / A | 4360 | 4360
12 | 3 / | 1.33 | 1.45 | 150.2 | 2.75 | 4.6 | 4470 |  | Cert No. 14569 | SN 4789C | 2003-08-18 | Cert No. 14569 | SN 4789C | 2003-08-18 | Cert No. 14569 | SN 4789C | SN 789302 | Cert No. 14569 | SN 789302 | 2003-08-18 | Cert No. 14569 | G-1 | 2003-08-18 | -0.3641667 | 0 | 0.6246035 | 0.4164023 | 0.2082012 | -0.2082012 | -0.4164023 | -0.6246035 | 1.33 | N / A | 2 | N / A | 1 | 0.3908333 | 0 | 0.5663941 | 0.3775961 | 0.188798 | -0.188798 | -0.3775961 | -0.5663941 | 1.45 | N / A | 3 | N / A | 1 | 0.075 | 0 | 1.452897 | 0.9685979 | 0.4842989 | -0.4842989 | -0.9685979 | -1.452897 | 150.2 | N / A | N / A | N / A | N / A | 0.08333333 | 0 | 1.082532 | 0.7216878 | 0.3608439 | -0.3608439 | -0.7216878 | -1.082532 | 2.75 | N / A | N / A | N / A | N / A | -1.158333 | 0 | 1.975703 | 1.317135 | 0.6585677 | -0.6585677 | -1.317135 | -1.975703 | 4.6 | 4.5 | 7.5 | 5.5 | 6.5 | 117.5 | 0 | 375.2363 | 250.1575 | 125.0788 | -125.0788 | -250.1575 | -375.2363 | 4470 | 3800 | N / A | 4200 | N / A | 4500 | 4500
13 | 4 / | 1.01 | 0.96 | 149.8 | 2.5 | 5.3 | 4420 |  | Cert No. 14569 | SN 4789C | 2003-08-18 | Cert No. 14569 | SN 4789C | 2003-08-18 | Cert No. 14569 | SN 4789C | SN 789302 | Cert No. 14569 | SN 789302 | 2003-08-18 | Cert No. 14569 | G-1 | 2003-08-18 | -0.6841667 | 0 | 0.6246035 | 0.4164023 | 0.2082012 | -0.2082012 | -0.4164023 | -0.6246035 | 1.01 | N / A | 2 | N / A | 1 | -0.09916667 | 0 | 0.5663941 | 0.3775961 | 0.188798 | -0.188798 | -0.3775961 | -0.5663941 | 0.96 | N / A | 3 | N / A | 1 | -0.325 | 0 | 1.452897 | 0.9685979 | 0.4842989 | -0.4842989 | -0.9685979 | -1.452897 | 149.8 | N / A | N / A | N / A | N / A | -0.1666667 | 0 | 1.082532 | 0.7216878 | 0.3608439 | -0.3608439 | -0.7216878 | -1.082532 | 2.5 | N / A | N / A | N / A | N / A | -0.4583333 | 0 | 1.975703 | 1.317135 | 0.6585677 | -0.6585677 | -1.317135 | -1.975703 | 5.3 | 4.5 | 7.5 | 5.5 | 6.5 | 67.5 | 0 | 375.2363 | 250.1575 | 125.0788 | -125.0788 | -250.1575 | -375.2363 | 4420 | 3800 | N / A | 4200 | N / A | 4450 | 4450
14 | 5 / | 1.29 | 0.71 | 150.4 | 3.25 | 5.8 | 4400 |  | Cert No. 14569 | SN 4789C | 2003-08-18 | Cert No. 14569 | SN 4789C | 2003-08-18 | Cert No. 14569 | SN 4789C | SN 789302 | Cert No. 14569 | SN 789302 | 2003-08-18 | Cert No. 14569 | G-1 | 2003-08-18 | -0.4041667 | 0 | 0.6246035 | 0.4164023 | 0.2082012 | -0.2082012 | -0.4164023 | -0.6246035 | 1.29 | N / A | 2 | N / A | 1 | -0.3491667 | 0 | 0.5663941 | 0.3775961 | 0.188798 | -0.188798 | -0.3775961 | -0.5663941 | 0.71 | N / A | 3 | N / A | 1 | 0.275 | 0 | 1.452897 | 0.9685979 | 0.4842989 | -0.4842989 | -0.9685979 | -1.452897 | 150.4 | N / A | N / A | N / A | N / A | 0.5833333 | 0 | 1.082532 | 0.7216878 | 0.3608439 | -0.3608439 | -0.7216878 | -1.082532 | 3.25 | N / A | N / A | N / A | N / A | 0.04166667 | 0 | 1.975703 | 1.317135 | 0.6585677 | -0.6585677 | -1.317135 | -1.975703 | 5.8 | 4.5 | 7.5 | 5.5 | 6.5 | 47.5 | 0 | 375.2363 | 250.1575 | 125.0788 | -125.0788 | -250.1575 | -375.2363 | 4400 | 3800 | N / A | 4200 | N / A | 4380 | 4380
15 | 6 /
16 | 7 /
17 | 8 /
18 | 9 /
19 | 10 /
20 | 11 /
21 | 12 /
22 | 13 /
23 | 14 /
24 | 15 /
25 | 16 /
26 | 17 /
27 | 18 /
28 | 19 /
29 | 20 /
30 | 21 /
31 | 22 /
32 | 23 /
33 | 24 /
34 | 25 /
35 | 26 /
36 | 27 /
37 | 28 /
38 | 29 /
39 | 30 /
40 | 31 /
41 | 32 /
42 | 33 /
43 | 34 /
44 | 35 /
45 | 36 /
46 | 37 /
47 | 38 /
48 | 39 /
49 | 40 /
50 | 41 /
51 | 42 /
52 | 43 /
53 | 44 /
54 | 45 /
55 | 46 /
56 | 47 /
57 | 48 /
58 | 49 /
59 | 50 /
60 | 51 /
61 | 52 /
62 | 53 /
63 | 54 /
64 | 55 /
65 | 56 /
66 | 57 /
67 | 58 /
68 | 59 /
69 | 60 /
70 | 61 /
71 | 62 /
72 | 63 /
73 | 64 /
74 | 65 /
75 | 66 /
76 | 67 /
77 | 68 /
78 | 69 /
79 | 70 /
[9 empty] | 7-Day Strength | Core Strength
Total | Std. Dev. | 0.3378349 | 0.2374683 | 0.4660448 | 0.2627256 | 0.620705 | 111.8697 |  | 118.1915 | 118.1915
| Mean | 1.616429 | 1.027143 | 150.1214 | 2.696429 | 5.728571 | 4360.714 |  | 4360 | 4360
| Count | 14 | 14 | 14 | 14 | 14 | 14 |  | 14 | 14
Initialization | Std. Dev. | 0.2918424 | 0.236584 | 0.4901299 | 0.2219063 | 0.6612087 | 119.4019 |  | 125.0788 | 125.0788
1 to 12 | Mean | 1.694167 | 1.059167 | 150.125 | 2.666667 | 5.758333 | 4352.5 |  | 4350.833 | 4350.833
| Count | 12 | 12 | 12 | 12 | 12 | 12 |  | 12 | 12
Paired | Std. Dev. | 0.3378349 | 0.2374683 | 0.4660448 | 0.2627256 | 0.620705 | 111.8697 |  | 118.1915 | 118.1915
1 to 14 | Mean | 1.616429 | 1.027143 | 150.1214 | 2.696429 | 5.728571 | 4360.714 |  | 4360 | 4360
| Count | 14 | 14 | 14 | 14 | 14 | 14 |  | 14 | 14
Import

## Ci minus Di
|  |  |  | Ci - Di | [6 empty] | (Ci-Di-Xp)^2 |  |  |  |  | +ATB | [5 empty] | -ATB
| Gradation | Coarse | Fine |  | Unit |  | Air | 28-Day | Coarse | Fine |  | Unit |  | Air | 28-Day | Coarse | Fine | Unit |  | Air | 28-Day | Coarse | Fine | Unit |  | Air | 28-Day
Set | Contractor Lot / Sub-Lot | #200 .075 mm | #200 .075 mm |  | Weight | Slump | Content | Strength | #200 .075 mm | #200 .075 mm |  | Weight | Slump | Content | Strength | #200 .075 mm | #200 .075 mm | Weight | Slump | Content | Strength | #200 .075 mm | #200 .075 mm | Weight | Slump | Content | Strength
1 | 1/1 | 0.13 | -0.07 |  | 0.6 | 0.5 | 0.2 | 40 | 0 | 0.002793878 |  | 0.2025 | 0.1992985 | 0.05794337 | 1543.367 | 0.4 | 0.3 | 0.8 | 0.3 | 0.3 | 100 | -0.4 | -0.3 | -0.8 | -0.3 | -0.3 | -100
2 | 1/2 | -0.07 | 0.12 |  | -0.4 | 0.25 | -0.2 | 90 | 0.04 | 0.01880816 |  | 0.3025 | 0.03858418 | 0.02537194 | 7971.939 | 0.4 | 0.3 | 0.8 | 0.3 | 0.3 | 100 | -0.4 | -0.3 | -0.8 | -0.3 | -0.3 | -100
3 | 1/3 | -0.04 | 0.06 |  | 0.8 | 0 | -0.5 | -80 | 0.0289 | 0.00595102 |  | 0.4225 | 0.002869898 | 0.2109434 | 6514.796 | 0.4 | 0.3 | 0.8 | 0.3 | 0.3 | 100 | -0.4 | -0.3 | -0.8 | -0.3 | -0.3 | -100
4 | 1/4 | 0.06 | -0.32 |  | 0.4 | 0.25 | -0.2 | -20 | 0.0049 | 0.09172245 |  | 0.0625 | 0.03858418 | 0.02537194 | 429.0816 | 0.4 | 0.3 | 0.8 | 0.3 | 0.3 | 100 | -0.4 | -0.3 | -0.8 | -0.3 | -0.3 | -100
5 | 1/5 | 0.06 | 0.08 |  | 0 | -0.25 | -0.1 | 40 | 0.0049 | 0.009436735 |  | 0.0225 | 0.09215561 | 0.003514796 | 1543.367 | 0.4 | 0.3 | 0.8 | 0.3 | 0.3 | 100 | -0.4 | -0.3 | -0.8 | -0.3 | -0.3 | -100
6 | 1/6 | 0.61 | -0.16 |  | -0.2 | 0 | 0.3 | -30 | 0.2304 | 0.02040816 |  | 0.1225 | 0.002869898 | 0.1160862 | 943.3673 | 0.4 | 0.3 | 0.8 | 0.3 | 0.3 | 100 | -0.4 | -0.3 | -0.8 | -0.3 | -0.3 | -100
7 | 1/7 | 0.1 | 0.01 |  | -0.1 | 0 | -0.2 | 10 | 0.0009 | 0.0007367347 |  | 0.0625 | 0.002869898 | 0.02537194 | 86.22449 | 0.4 | 0.3 | 0.8 | 0.3 | 0.3 | 100 | -0.4 | -0.3 | -0.8 | -0.3 | -0.3 | -100
8 | 1/8 | -0.06 | 0.06 |  | -0.1 | -0.25 | -0.3 | 40 | 0.0361 | 0.00595102 |  | 0.0625 | 0.09215561 | 0.06722908 | 1543.367 | 0.4 | 0.3 | 0.8 | 0.3 | 0.3 | 100 | -0.4 | -0.3 | -0.8 | -0.3 | -0.3 | -100
9 | 1/9 | -0.01 | -0.08 |  | 0.6 | 0.25 | 0.2 | -20 | 0.0196 | 0.00395102 |  | 0.2025 | 0.03858418 | 0.05794337 | 429.0816 | 0.4 | 0.3 | 0.8 | 0.3 | 0.3 | 100 | -0.4 | -0.3 | -0.8 | -0.3 | -0.3 | -100
10 | 1/10 | 0.16 | -0.06 |  | 0.1 | 0 | -0.2 | -30 | 0.0009 | 0.001836735 |  | 0.0025 | 0.002869898 | 0.02537194 | 943.3673 | 0.4 | 0.3 | 0.8 | 0.3 | 0.3 | 100 | -0.4 | -0.3 | -0.8 | -0.3 | -0.3 | -100
11 | 2 / | 0.13 | 0.09 |  | -0.5 | -0.25 | 0.3 | 10 | 0 | 0.01147959 |  | 0.4225 | 0.09215561 | 0.1160862 | 86.22449 | 0.4 | 0.3 | 0.8 | 0.3 | 0.3 | 100 | -0.4 | -0.3 | -0.8 | -0.3 | -0.3 | -100
12 | 3 / | -0.15 | -0.03 |  | 0.3 | 0.25 | -0.07 | -30 | 0.0784 | 0.0001653061 |  | 0.0225 | 0.03858418 | 0.0008576531 | 943.3673 | 0.4 | 0.3 | 0.8 | 0.3 | 0.3 | 100 | -0.4 | -0.3 | -0.8 | -0.3 | -0.3 | -100
13 | 4 / | -0.01 | -0.02 |  | 0.2 | -0.25 | 0 | -30 | 0.0196 | 8.163265e-06 |  | 0.0025 | 0.09215561 | 0.001657653 | 943.3673 | 0.4 | 0.3 | 0.8 | 0.3 | 0.3 | 100 | -0.4 | -0.3 | -0.8 | -0.3 | -0.3 | -100
14 | 5 / | 0.04 | 0.08 |  | 0.4 | 0.25 | 0.2 | 20 | 0.0081 | 0.009436735 |  | 0.0625 | 0.03858418 | 0.05794337 | 371.9388 | 0.4 | 0.3 | 0.8 | 0.3 | 0.3 | 100 | -0.4 | -0.3 | -0.8 | -0.3 | -0.3 | -100
15 | 6 /
16 | 7 /
17 | 8 /
18 | 9 /
19 | 10 /
20 | 11 /
21 | 12 /
22 | 13 /
23 | 14 /
24 | 15 /
25 | 16 /
26 | 17 /
27 | 18 /
28 | 19 /
29 | 20 /
30 | 21 /
31 | 22 /
32 | 23 /
33 | 24 /
34 | 25 /
35 | 26 /
36 | 27 /
37 | 28 /
38 | 29 /
39 | 30 /
40 | 31 /
41 | 32 /
42 | 33 /
43 | 34 /
44 | 35 /
45 | 36 /
46 | 37 /
47 | 38 /
48 | 39 /
49 | 40 /
50 | 41 /
51 | 42 /
52 | 43 /
53 | 44 /
54 | 45 /
55 | 46 /
56 | 47 /
57 | 48 /
58 | 49 /
59 | 50 /
60 | 51 /
61 | 52 /
62 | 53 /
63 | 54 /
64 | 55 /
65 | 56 /
66 | 57 /
67 | 58 /
68 | 59 /
69 | 60 /
70 | 61 /
71 | 62 /
72 | 63 /
73 | 64 /
74 | 65 /
75 | 66 /
76 | 67 /
77 | 68 /
78 | 69 /
79 | 70 /
Total | Sum | 0.95 | -0.24 |  | 2.1 | 0.75 | -0.57 | 10 | 0.4727 | 0.1826857 |  | 1.975 | 0.7723214 | 0.7916929 | 24292.86
Xp | Avg. Diff. =- Xp | 0.13 | -0.01714286 |  | 0.15 | 0.05357143 | -0.04071429 | 0.7142857 | Sum^2
Initialization
1 to 12

## Critical Value
Critical Values of the t-statistic
Characteristic | %LSL | %USL | %LTL | %UTL | Degrees of Freedom Np - 1 | Critical t Value
Coarse # 200 | N / A | 2 | N / A | 1
Fine # 200 | N / A | 3 | N / A | 1 | 2 | 9.925
AIR CONTENT | 4.5 | 7.5 | 5.5 | 6.5 | 3 | 5.841
28-DAY STRENGTH ( A) | 3800 | N / A | 4200 | N / A | 4 | 4.604
28-DAY STRENGTH (AP) | 3000 | N / A | 3750 | N / A | 5 | 4.032
[5 empty] | 6 | 3.707
Asphalt Quality Characteristic | Allowable Testing Bias (ATB) |  | Units |  | 7 | 3.499
Gradation: |  |  |  |  | 8 | 3.355
Coarse # 200 | ± | 0.4 | % - passing |  | 9 | 3.25
Fine # 200 | ± | 0.3 | % - passing |  | 10 | 3.169
Unit Weight | ± | 0.8 | pcf |  | 11 | 3.106
Slump | ± | 0.3 | inch |  | 12 | 3.055
Air Content | ± | 0.3 | % - (by volume) |  | 13 | 3.012
28-Day Strength | ± | 100 | psi |  | 14 | 2.977
[5 empty] | 15 | 2.947
[5 empty] | 16 | 2.921
[5 empty] | 17 | 2.898
[5 empty] | 18 | 2.878
[5 empty] | 19 | 2.861 | Sum Ci-Di | Xp | No. tests
[5 empty] | 20 | 2.845 | 2 | 0.5 | 4 | 1.5 | 2.25 | 0.8660254
[5 empty] | 21 | 2.831
[5 empty] | 22 | 2.819
[5 empty] | 23 | 2.807
[5 empty] | 24 | 2.797
[5 empty] | 25 | 2.787
[5 empty] | 26 | 2.779
[5 empty] | 27 | 2.771
[5 empty] | 28 | 2.763
[5 empty] | 29 | 2.756
[5 empty] | 30 | 2.75
[5 empty] | 31 | 2.744
[5 empty] | 32 | 2.738
[5 empty] | 33 | 2.733
[5 empty] | 34 | 2.728
[5 empty] | 35 | 2.724
[5 empty] | 36 | 2.719
[5 empty] | 37 | 2.715
[5 empty] | 38 | 2.712
[5 empty] | 39 | 2.708
[5 empty] | 40 | 2.704
[5 empty] | 41 | 2.701
[5 empty] | 42 | 2.698
[5 empty] | 43 | 2.695
[5 empty] | 44 | 2.692
[5 empty] | 45 | 2.69
[5 empty] | 46 | 2.687
[5 empty] | 47 | 2.685
[5 empty] | 48 | 2.682
[5 empty] | 49 | 2.68
[5 empty] | 50 | 2.678
[5 empty] | 51 | 2.676
[5 empty] | 52 | 2.674
[5 empty] | 53 | 2.672
[5 empty] | 54 | 2.67
[5 empty] | 55 | 2.668
[5 empty] | 56 | 2.667
[5 empty] | 57 | 2.665
[5 empty] | 58 | 2.663
[5 empty] | 59 | 2.662
[5 empty] | 60 | 2.66
[5 empty] | 61 | 2.659
[5 empty] | 62 | 2.657
[5 empty] | 63 | 2.656
[5 empty] | 64 | 2.655
[5 empty] | 65 | 2.654
[5 empty] | 66 | 2.652
[5 empty] | 67 | 2.651
[5 empty] | 68 | 2.65
[5 empty] | 69 | 2.649
[5 empty] | 70 | 2.648
[5 empty] | 71 | 2.647
[5 empty] | 72 | 2.646
[5 empty] | 73 | 2.645
[5 empty] | 74 | 2.644
[5 empty] | 75 | 2.643
[5 empty] | 76 | 2.642
[5 empty] | 77 | 2.641
[5 empty] | 78 | 2.64
[5 empty] | 79 | 2.64
[5 empty] | 80 | 2.639
[5 empty] | 81 | 2.638
[5 empty] | 82 | 2.637
[5 empty] | 83 | 2.636
[5 empty] | 84 | 2.636
[5 empty] | 85 | 2.635
[5 empty] | 86 | 2.634
[5 empty] | 87 | 2.634
[5 empty] | 88 | 2.633
[5 empty] | 89 | 2.632
[5 empty] | 90 | 2.632
[5 empty] | 91 | 2.631
[5 empty] | 92 | 2.63
[5 empty] | 93 | 2.63
[5 empty] | 94 | 2.629
[5 empty] | 95 | 2.629
[5 empty] | 96 | 2.628
[5 empty] | 97 | 2.627
[5 empty] | 98 | 2.627
[5 empty] | 99 | 2.626
[5 empty] | 100 | 2.626
[5 empty] | 101 | 2.625
[5 empty] | 102 | 2.625
[5 empty] | 103 | 2.624
[5 empty] | 104 | 2.624
[5 empty] | 105 | 2.623
[5 empty] | 106 | 2.623
[5 empty] | 107 | 2.623
[5 empty] | 108 | 2.622
[5 empty] | 109 | 2.622
[5 empty] | 110 | 2.621
[5 empty] | 111 | 2.621
[5 empty] | 112 | 2.62
[5 empty] | 113 | 2.62
[5 empty] | 114 | 2.62
[5 empty] | 115 | 2.619
[5 empty] | 116 | 2.619
[5 empty] | 117 | 2.619
[5 empty] | 118 | 2.618
[5 empty] | 119 | 2.618
[5 empty] | 120 | 2.617
[5 empty] | 121 | 2.617
[5 empty] | 122 | 2.617
[5 empty] | 123 | 2.616
[5 empty] | 124 | 2.616
[5 empty] | 125 | 2.616
[5 empty] | 126 | 2.615
[5 empty] | 127 | 2.615
[5 empty] | 128 | 2.615
[5 empty] | 129 | 2.614
[5 empty] | 130 | 2.614
[5 empty] | 131 | 2.614
[5 empty] | 132 | 2.614
[5 empty] | 133 | 2.613
[5 empty] | 134 | 2.613
[5 empty] | 135 | 2.613
[5 empty] | 136 | 2.612
[5 empty] | 137 | 2.612
[5 empty] | 138 | 2.612
[5 empty] | 139 | 2.612
[5 empty] | 140 | 2.611
[5 empty] | 141 | 2.611
[5 empty] | 142 | 2.611
[5 empty] | 143 | 2.611
[5 empty] | 144 | 2.61
[5 empty] | 145 | 2.61
[5 empty] | 146 | 2.61
[5 empty] | 147 | 2.61
[5 empty] | 148 | 2.609
[5 empty] | 149 | 2.609
[5 empty] | 150 | 2.609
[5 empty] | 151 | 2.609
[5 empty] | 152 | 2.609
[5 empty] | 153 | 2.608
[5 empty] | 154 | 2.608
[5 empty] | 155 | 2.608
[5 empty] | 156 | 2.608
[5 empty] | 157 | 2.608
[5 empty] | 158 | 2.607
[5 empty] | 159 | 2.607
[5 empty] | 160 | 2.607
[5 empty] | 161 | 2.607
[5 empty] | 162 | 2.607
[5 empty] | 163 | 2.606
[5 empty] | 164 | 2.606
[5 empty] | 165 | 2.606
[5 empty] | 166 | 2.606
[5 empty] | 167 | 2.606
[5 empty] | 168 | 2.605
[5 empty] | 169 | 2.605
[5 empty] | 170 | 2.605
[5 empty] | 171 | 2.605
[5 empty] | 172 | 2.605
[5 empty] | 173 | 2.605
[5 empty] | 174 | 2.604
[5 empty] | 175 | 2.604
[5 empty] | 176 | 2.604
[5 empty] | 177 | 2.604
[5 empty] | 178 | 2.604
[5 empty] | 179 | 2.604
[5 empty] | 180 | 2.603
[5 empty] | 181 | 2.603
[5 empty] | 182 | 2.603
[5 empty] | 183 | 2.603
[5 empty] | 184 | 2.603
[5 empty] | 185 | 2.603
[5 empty] | 186 | 2.603
[5 empty] | 187 | 2.602
[5 empty] | 188 | 2.602
[5 empty] | 189 | 2.602
[5 empty] | 190 | 2.602
[5 empty] | 191 | 2.602
[5 empty] | 192 | 2.602
[5 empty] | 193 | 2.602
[5 empty] | 194 | 2.601
[5 empty] | 195 | 2.601
[5 empty] | 196 | 2.601
[5 empty] | 197 | 2.601
[5 empty] | 198 | 2.601
[5 empty] | 199 | 2.601
[5 empty] | 200 | 2.601
[5 empty] | 201 | 2.601
[5 empty] | 202 | 2.6
[5 empty] | 203 | 2.6
[5 empty] | 204 | 2.6
[5 empty] | 205 | 2.6
[5 empty] | 206 | 2.6
[5 empty] | 207 | 2.6
[5 empty] | 208 | 2.6
[5 empty] | 209 | 2.6
[5 empty] | 210 | 2.599
[5 empty] | 211 | 2.599
[5 empty] | 212 | 2.599
[5 empty] | 213 | 2.599
[5 empty] | 214 | 2.599
[5 empty] | 215 | 2.599
[5 empty] | 216 | 2.599
[5 empty] | 217 | 2.599
[5 empty] | 218 | 2.599
[5 empty] | 219 | 2.598
[5 empty] | 220 | 2.598
[5 empty] | 221 | 2.598
[5 empty] | 222 | 2.598
[5 empty] | 223 | 2.598
[5 empty] | 224 | 2.598
[5 empty] | 225 | 2.598
[5 empty] | 226 | 2.598
[5 empty] | 227 | 2.598
[5 empty] | 228 | 2.598
[5 empty] | 229 | 2.597
[5 empty] | 230 | 2.597
[5 empty] | 231 | 2.597
[5 empty] | 232 | 2.597
[5 empty] | 233 | 2.597
[5 empty] | 234 | 2.597
[5 empty] | 235 | 2.597
[5 empty] | 236 | 2.597
[5 empty] | 237 | 2.597
[5 empty] | 238 | 2.597
[5 empty] | 239 | 2.597
[5 empty] | 240 | 2.596
[5 empty] | 241 | 2.596
[5 empty] | 242 | 2.596
[5 empty] | 243 | 2.596
[5 empty] | 244 | 2.596
[5 empty] | 245 | 2.596
[5 empty] | 246 | 2.596
[5 empty] | 247 | 2.596
[5 empty] | 248 | 2.596
[5 empty] | 249 | 2.596
[5 empty] | 250 | 2.596
[5 empty] | 251 | 2.596
[5 empty] | 300 | 2.592
[5 empty] | 400 | 2.588
[5 empty] | 500 | 2.586
[5 empty] | 1000 | 2.581
[5 empty] | 10000 | 2.576

## Bias Charts
| Plot Sets: |  | Total
1 | to | 4 | 14
Data for Titles: |  |  | +"Date: "&@DATESTRING(@TODAY)&" Project: "&$PROJECT&" Design: "&$DESIGN; Date: 08/18/2003 Project: NHY-17N(20) Design: 1bclassA
Residency 1st set data:
Title Data:
COARSE #200/0.0.075 mm Gradation - Testing-Bias
FINE #200/0.075 mm Gradation - Testing-Bias
Unit Weight - Testing- Bias
Slump - Testing-Bias
Air Content - Testing-Bias
28-Day Strength - Testing-Bias
Update

## RC Charts
| Plot Sets: |  | Total
1 | to | 4 | 14
Data for Titles:
Residency 1st set data:
Title Data: |  |  |  | Tech./Equip. | Date
COARSE #200/0.075 mm Gradation |  |  |  | +"Technician ID: "&@SETSTRING($RTECH1,25)&"Equip. ID: "&($REQUIP1); Technician ID: Cert No. 14569 Equip. ID: SN 4789C | +"Date: "&@DATESTRING($RGRADEDATE1)&" to "&@DATESTRING($RGRADEDATE2)&" Project: "&$PROJECT&" Design: "&$DESIGN; Date: 08/18/2003 to 08/18/2003 Project: NHY-17N(20) Design: 1bclassA
FINE #200/0.075 mm Gradation |  |  |  | +"Technician ID: "&@SETSTRING($RTECH1,25)&"Equip. ID: "&($REQUIP1); Technician ID: Cert No. 14569 Equip. ID: SN 4789C | +"Date: "&@DATESTRING($RGRADEDATE1)&" to "&@DATESTRING($RGRADEDATE2)&" Project: "&$PROJECT&" Design: "&$DESIGN; Date: 08/18/2003 to 08/18/2003 Project: NHY-17N(20) Design: 1bclassA
Unit Weight |  |  |  | +"Technician ID: "&@SETSTRING($RTECH2,25)&"Equip. ID: "&($REQUIP2); Technician ID: Cert No. 14569 Equip. ID: SN 4789C | +"Date: "&@DATESTRING($RUWDATE1)&" to "&@DATESTRING($CUWDATE2)&" Project: "&$PROJECT&" Design: "&$DESIGN; Date: 08/18/2003 to 08/18/2003 Project: NHY-17N(20) Design: 1bclassA
Slump |  |  |  | +"Technician ID: "&@SETSTRING($RTECH3,25)&"Equip. ID: "&($REQUIP3); Technician ID: Cert No. 14569 Equip. ID: SN 4789C | +"Date: "&@DATESTRING($RSLUMPDATE1)&" to "&@DATESTRING($RSLUMPDATE2)&" Project: "&$PROJECT&" Design: "&$DESIGN; Date: 08/18/2003 to 08/18/2003 Project: NHY-17N(20) Design: 1bclassA
Air Content |  |  |  | +"Technician ID: "&@SETSTRING($RTECH4,25)&"Equip. ID: "&($REQUIP4); Technician ID: Cert No. 14569 Equip. ID: SN 789302 | +"Date: "&@DATESTRING($RACDATE1)&" to "&@DATESTRING($CACDATE2)&" Project: "&$PROJECT&" Design: "&$DESIGN; Date: 08/18/2003 to 08/18/2003 Project: NHY-17N(20) Design: 1bclassA
28-Day Strength |  |  |  | +"Technician ID: "&@SETSTRING($RTECH5,25)&"Equip. ID: "&($REQUIP5); Technician ID: Cert No. 14569 Equip. ID: G-1 | +"Date: "&@DATESTRING($R28DATE1)&" to "&@DATESTRING($C28DATE2)&" Project: "&$PROJECT&" Design: "&$DESIGN; Date: 08/18/2003 to 08/18/2003 Project: NHY-17N(20) Design: 1bclassA
Update

## CC Charts
| Plot Sets: |  | Total
1 | to | 4 | 14
Data for Titles:
Contractor 1st set data:
Title Data: |  |  |  | Tech./Equip. | Date
COARSE #200/0.075 mm Gradation |  |  |  | +"Technician ID: "&@SETSTRING($CTECH1,25)&"Equip. ID: "&($CEQUIP1); Technician ID: Cert No. 14569 Equip. ID: SN 4789C | +"Date: "&@DATESTRING($CGRADEDATE1)&" to "&@DATESTRING($CGRADEDATE2)&" Project: "&$PROJECT&" Design: "&$DESIGN; Date: 08/18/2003 to 08/18/2003 Project: NHY-17N(20) Design: 1bclassA
FINE #200/0.075 mm Gradation |  |  |  | +"Technician ID: "&@SETSTRING($CTECH1,25)&"Equip. ID: "&($CEQUIP1); Technician ID: Cert No. 14569 Equip. ID: SN 4789C | +"Date: "&@DATESTRING($CGRADEDATE1)&" to "&@DATESTRING($CGRADEDATE2)&" Project: "&$PROJECT&" Design: "&$DESIGN; Date: 08/18/2003 to 08/18/2003 Project: NHY-17N(20) Design: 1bclassA
Unit Weight |  |  |  | +"Technician ID: "&@SETSTRING($CTECH2,25)&"Equip. ID: "&($CEQUIP2); Technician ID: Cert No. 14569 Equip. ID: SN 4789C | +"Date: "&@DATESTRING($CUWDATE1)&" to "&@DATESTRING($CUWDATE2)&" Project: "&$PROJECT&" Design: "&$DESIGN; Date: 08/18/2003 to 08/18/2003 Project: NHY-17N(20) Design: 1bclassA
Slump |  |  |  | +"Technician ID: "&@SETSTRING($CTECH3,25)&"Equip. ID: "&($CEQUIP3); Technician ID: Cert No. 14569 Equip. ID: SN 4789C | +"Date: "&@DATESTRING($CACDATE1)&" to "&@DATESTRING($CACDATE2)&" Project: "&$PROJECT&" Design: "&$DESIGN; Date: 08/18/2003 to 08/18/2003 Project: NHY-17N(20) Design: 1bclassA
Air Content |  |  |  | +"Technician ID: "&@SETSTRING($CTECH4,25)&"Equip. ID: "&($CEQUIP4); Technician ID: Cert No. 14569 Equip. ID: SN 789302 | +"Date: "&@DATESTRING($CACDATE1)&" to "&@DATESTRING($CACDATE2)&" Project: "&$PROJECT&" Design: "&$DESIGN; Date: 08/18/2003 to 08/18/2003 Project: NHY-17N(20) Design: 1bclassA
28-Day Strength |  |  |  | +"Technician ID: "&@SETSTRING($CTECH5,25)&"Equip. ID: "&($CEQUIP5); Technician ID: Cert No. 14569 Equip. ID: G-1 | +"Date: "&@DATESTRING($C28DATE1)&" to "&@DATESTRING($C28DATE2)&" Project: "&$PROJECT&" Design: "&$DESIGN; Date: 08/18/2003 to 08/18/2003 Project: NHY-17N(20) Design: 1bclassA
Update

## Instructions
The only cells that will accept user input are the cells that are yellow shaded.
Each row of Residency and Contractor Tests must match.
Click Empty row and then Long column button in 2nd and 3rd sheets to import lot data.
7-day and core strength inputs on far right of test sheets 2 and 3.
The last column of the summary must show YES to invalidate use of
Contractor test results for that characteristic. Contractor test methods shall then be
validated as follows:
(1) | The respective test equipment used during the paired testing (both the Contractor's and the Department's) shall be inspected and tested for calibration by a qualified independent calibration specialist.
(2) | A calibration test certificate shall be prepared by the calibration specialist identifying the pre-calibration errors at various measurement levels such that the paired test data are fully bracketed by the pre-calibration error estimates.
(3) | The paired test results will then be adjusted by the Engineer so as to effectively nullify the errors identified on each calibration test certificate.
(4) | Return to Step 4 of Appendix A Part 1, using the adjusted paired test data in lieu of the original paired test data.
The import (long column) buttons may be clicked after selecting a blank row to import sublot data. WARNING: all data for the next 6 rows will be overwritten.
It is highly recommended that you save your file before importing data.