## Intro
Warm Mix Asphalt (WMA) Extended Paving Season Survey
There were 29 responses from 2/7/12 to 3/5/12.
To: SOM@dot.gov
With the adoption of Warm Mix Asphalt (WMA), one of the benefits can be an extended paving season. The goal of this survey is to find out what changes, if any, have been made to weather limitations to extend the paving season for asphalt production and placement based on use of WMA. If changed, how was that decision reached. Responses received by March 1, 2012, will be included the summary of responses. Responses sent to:
Oklahoma Department of Transportation
Materials Division - Bituminous Engineer
Attn: Kenneth Ray Hobson, P.E.
200 NE 21st Street
Oklahoma City, OK 73105-3204
405-522-4986 office, 405-522-0552 fax
405-323-5669 smartphone
Text Msg by Email: 4053235669@vtext.com
khobson@odot.org

## Responses
DOT/Agency | 1. What is your name, title, and contact information? | 2. What are your weather limitations for HMA? | 3. Do you use WMA? | 4. Did you change the weather limitations for WMA versus HMA? If the answer is no, the survey is complete and no further answers are needed. | 5. What are your weather limitations for WMA? | 6. How was the decision reached and was there data to support your change in weather limitations for asphalt production and placement using WMA? | Attachment(s)
GA | Sheila Hines State Bituminous Construction Engineer 15 Kennedy Drive Forest Park, GA 30297 404 608-4856 shines@dot.ga.gov |  | We have used WMA on a very limited basis. | No
TX | Dale A. Rand, P.E. Flexible Pavements Branch Director TxDOT - Construction Division 9500 North Lake Creek Parkway - Bld. 51 Austin, Tx. 78717 Phone: 512.506.5836 Fax: 512.506.5839 Email: Dale.Rand@txdot.gov | Varies from 50F pavement surface temperature to 70F pavement surface temperature depending on the mix type (dense graded, Superpave, SMA, PFC) | Yes | No, with the exception that allow the Contractors that use a Pave-IR system to pave any time the pavement is above 32F and dry if they can demonstrate that no recurring sever thermal segregation exists. This is not a WMA issue but some contractors will use WMA and a Pave-IR sytem to pave when the temperatures are lower than the requirements listed in my answer to question #2. WMA does typically reduce thermal segregation significantly.
NV | Reid Kaiser Chief Materials Engineer Phone: 7758887520 email: rkaiser@dot.state.nv.us | Depends on lift thickness (compacted thickness), 35 degrees minimum for 3 inches, 45 degrees min. for 1-2 inches, 55 degrees min. for 1-inch, 60 degrees min. for opengraded friction coarse. All compaction shall be complete at a min. 180 degrees, final rolling min 150 degrees. Paving surface shall be 50 degrees and rising. No paving in the rain or snow and surface must be dry. | Yes | No
OR | Larry Ilg Oregon Depart of Transportation Pavement Quality & Materials Engineer 800 Airport Rd SE, Salem, OR 97301 503.986.3072 larry.d.ilg@odot.state.or.us | Please follow link to section 00745.40 for specs on weather and seasonal limitations: http://www.oregon.gov/ODOT/HWY/SPECS/docs/08book/08_00700.pdf | Yes | No
WA | Thomas E. Baker, P.E. WSDOT, State Materials Engineer 360-709-5401 Cell: 360-480- 9406 Fax: 360-709-5588 Mailing Address: PO Box 47365 Olympia WA 98504-7365 Street Address: 1655 South Second Ave Tumwater WA 98512-6951 | HMA and WMA are the same: Compacted Thickness(feet) Wearing course (degrees F) Other courses (degrees F) <0.1 55 45 0.10 to 0.20 45 35 >0.20 35 35 Under these restrictions, the density and compaction requirements still apply. | Yes | No, since our requirements are based on performance (in-place density).
NY | Christopher Euler, P.E. Civil Engineer II New York State Dept. of Transportation Materials Bureau 50 Wolf Road, POD 3-4 Albany, NY 12232 Phone (518) 457-4581 Fax (518) 457-8171 ceuler@dot.state.ny.us | From our Standard Specifications: 402-3.01 Temperature and Seasonal Limitations. A. Surface Temperature 1. Place HMA only when the pavement surface temperature is equal to or greater than those specified in Table 402-1, Temperature Requirements. TABLE 402-1 TEMPERATURE REQUIREMENTS Nominal Compacted Lift Thickness Surface Temperature Minimum ≤ 1 in 50°F 1 in < Thickness ≤ 3 in 45°F > 3 in 40°F 2. Temperature Measurement: Furnish a surface thermometer capable of reading surface temperature to nearest 1° F for the exclusive use of the Engineer. The Engineer will measure pavement surface temperatures on the surface where the mixture is to be placed. The controlling temperature will be the average of three readings taken at locations 25 feet apart utilizing a surface thermometer covered by insulation for 10 minutes or until a constant temperature is reached. Infra Red (IR) temperature guns may be used in lieu of surface thermometer. When IR gun is used and if there is a dispute with the value obtained, the Engineer will determine the temperature using the surface thermometer. B. Seasonal Limits: Place HMA Top Course on mainline and shoulders between April 1 and November 30 for the counties of Dutchess, Orange, Putnam, Rockland, Westchester, Nassau, Suffolk, and the City of New York. For all other counties, place HMA Top Course between April 15 and October 31.When placing Top Course HMA outside the seasonal limitations, provide a limited warranty against defects in such work. Perform the warranty work in accordance with Materials Procedure (MP) 402-01, Warranty Requirements for Hot Mix Asphalt (HMA) Top Course. Unless specified elsewhere in this specification or contract documents, these seasonal limits do not apply for any other HMA layer placement. C. Temporary HMA Placements: HMA placement for temporary detours, which are not and will not become part of the permanent pavement, will not be subject to the temperature and seasonal limitations but must be approved by the Engineer when placed outside temperature and seasonal limits. D. Miscellaneous HMA Placements: The Engineer may allow the placement of HMA mixtures for curbs, driveways, sidewalks, gutters, and other incidental construction below the minimum temperature and outside the seasonal limits to expedite the completion of the project. E. Scheduling HMA Placement: Schedule paving operations such that all HMA placements are completed within the temperature and seasonal limitations, provide safe and adequate work zone traffic control, and protect previously laid courses. Such scheduling will include expediting construction operations to permit paving within the seasonal limitations or by limiting the length of work so that it can be completed before the seasonal shut-down. Should paving operations not be completed within temperature and seasonal limitations, provide, at no additional cost to the state, all temporary materials and work necessary such as shimming of castings and protrusions, drainage of the roadway, providing acceptable rideability, and other work needed for the adequate work zone traffic control. Base or Binder layers which will be permanently incorporated into the work may be left open to traffic over the winter. However, if there is any damage to these layers, repair any damaged areas prior to placing subsequent layer at no additional expense to the State. This requirement also applies to the repairs deemed necessary by the Engineer on the temporary HMA placements. Clean this pavement course in accordance with Section 633, Conditioning Existing Pavement, at no additional expense to the State, prior to applying a tack coat and overlaying. Apply tack coat in accordance with Section 407, Tack Coat, immediately prior to HMA overlay. | Yes, we have been using WMA for trials and in 2012 we are moving forward allowing contractors to now use it at their discretion. | No, we have not changed our weather limitations. We wanted to make sure that WMA worked under our current system before we added another variable to the mix. We have discussed looking at this in the future. However, we have had some emergency situations in the last couple of years where we have used wma technologies as a compaction aide. For example – mid December 2010, air temp 5°F, closest open asphalt plant was 2 hours away from the emergency location. The producer made the mix at 340°F and pre-heated the truck beds with hot stone before loading the mix. The WMA technology gave them a larger temperature window in order to deliver, place and compact the mix. While this worked, it is not something we intend to do on a regular basis. | N/A
NC | Todd W. Whittington, PE, CPM State Asphalt Design Engineer NCDOT - Materials & Tests Unit 1801 Blue Ridge Rd. Raleigh, NC 27607 Phone: (919) 329-4060 Fax: (919) 329-4242 | from our 2012 Specifications: 610-4 WEATHER, TEMPERATURE AND SEASONAL LIMITATIONS FOR PRODUCING AND PLACING ASPHALT MIXTURES Do not produce or place asphalt mixtures during rainy weather, when the subgrade or base course is frozen or when the moisture on the surface to be paved would prevent proper bond. Do not place asphalt material when the air temperature, measured in the shade away from artificial heat at the location of the paving operation and the road surface temperature in the shade is less than the temperatures shown in Table 610-5. Do not place surface course material that is to be the final layer of pavement between December 15 and March 16 of the next year if it is 1" or greater in thickness or between November 15 and April 1 of the next year if it is less than 1" in thickness, unless otherwise approved. Do not place open-graded asphalt friction course between October 31 and April 1 of the next year, unless otherwise approved. As an exception to the above, when in any day's operations the placement of a layer of asphalt base course material or intermediate material 2" or greater in thickness has started, it may continue until the temperature drops to 32°F. Do not place plant mix base course or intermediate course that will not be covered with surface course during the same calendar year or within 15 days of placement if the plant mix is placed in January or February. Failure by the Contractor to cover the plant mix as required above will result in the Engineer notifying the Contractor in writing to cover the plant mix with a sand seal. Apply the sand seal in accordance with Section 660, except that Articles 660-3 and 660-11 will not apply. In the event the Contractor fails to apply the sand seal within 72 hours of receipt of such notice, the Engineer may proceed to have such work performed with Department forces and equipment. TABLE 610-5 PLACEMENT TEMPERATURES FOR ASPHALT | YES. We have used WMA for the past 3+ years. For the most part, WMA is used at the Contractor’s option. | No | N/A | [We would like to test WMA’s abilities for possibly extending the paving season, but have yet to have a specific project where it would be warranted. We have seen extended haul distances with WMA, but have not qualified that in any way].
SC | Cliff Selkinghaus Asphalt Materials Manager SCDOT OMR 1406 Shop Road Columbia, SC 29201 selkinghcb@scdot.org 803-737-6700 (o) | No placement of any surface mixes in the months on December, January, and February. The information below is the minimum temp based on lift thickness for all mixes. Lift Thickness (inches) Minimum Ambient Temperature (ºF)* 1.0 or less 55.0 degrees F and rising 1.1 to 2.0 45.0 degrees “ 2.1 to 3.0 40.0 degrees “ 3.1 to 4.5 35.0 degrees “ * Measure ambient air temperature in the shade with a calibrated thermometer away from artificial heat following SC-T-84. | Yes, we have a separate WMA Specification (SC-M-408 – attached) | No | Same as HMA. | We want to compare the HMA directly to the WMA, and have a way of tracking the WMA placement with separate bid item numbers as shown in SC-M-408. The contractor will have a choice to bid on the contracts either way this year (HMA or WMA) and the decision may sway towards WMA if long hauls are required from the asphalt plants, etc.
UT | Kevin VanFrank Engineer for Asphalt Materials Utah Department of Transportation Office (801)965-4426 Cell (801)633-6264 Fax (801)965-3843 | Hot mix limitations are 50 deg F and rising or with engineer approval. Season from April 15 to October 15 or with engineer approval | Utah has allowed warm mix under the same specification as hot mix. | No | Same as HMA. | See 5.
CA | Cathrina Barros Sr. Transportation Engineer, Office of Roadway Materials Testing 916-227-7162 cbarros@dot.ca.gov | QC/QA specifications are end result specifications, the only weather limitation includes "do not pave on a wet pavement or frozen surface". These jobs are 10,000 tons or greater and payments are based on cores. Same with our Standard specifications. CT still uses a method specification for smaller tonnage placement and thin lifts applications and there are temperature limits. With the method specifications, there are also given temperature limits for breakdown, intermediate and finish compaction. In summary: | Yes | It depends. We are currently working on a "Contractor Option" WMA specification, and there are no changes in temperatures because the use of WMA is initiated by the Contractor. We also have a special provision to use WMA, these are initiated by the State. Depending on the job, we may drop the atmospheric and surface temperatures. Also, placement and breakdown temperatures are decreased. | See answer number 4. | Experience through numerous pilot projects in which atmospheric and compaction temperatures were lowered.
MN | Dave Linell Mix Design Specialist Bituminous Office, Mn/DOT 651-366-5459 | Basically no restrictions as long as the in-place density requirements can be met. Our specifications state the following: “Do not perform work within the roadway in the spring until removal of seasonal load restrictions on roads in the vicinity unless otherwise approved by the Engineer.” “Do not place asphalt mixtures when weather or roadbed conditions are judged unfavorable by the Engineer.” “Do not place asphalt pavement final wearing course lift after October 15 north of an east‑west line between Browns Valley and Holyoke, or after November 1 south of an east‑west line between Browns Valley and Holyoke. The Engineer may waive these restrictions when: (1) The Contractor is not placing asphalt mixture on the traveled portion of the roadway, (2) The roadway involved is closed to traffic during the following winter, or (3) The Engineer provides written direction to place the mixture.” | Yes | No
TN | Clay Culwell Bituminous Field Operations Specialist HQ Materials & Tests Division Tennessee Dept. of Transportation 615.350.4166 ofc. 615.418.3351 mob. 615.350.4128 fax | See Attachment. | Yes | No
MT | Matt Strizich, PE Materials Engineer 406-444-6297 mstrizich@mt.gov | 1) Surface Conditions, Weather Limitations, and Paving Dates. Stop plant mix paving when the surface temperature is less than 35˚F (2˚C); the surface is wet; the roadbed is unstable or the Project Manager determines adverse weather conditions prevent the proper handling, finishing, or compacting of the mix. Complete all sections of plant mix pavement, to be open to traffic during winter suspension, to the full plan width and thickness, excluding seal coat. Complete this work meeting the specifications before the November 1st paving cessation date. The Project Manager will suspend time assessment between November 1st and November 16th when the next scheduled significant work item is paving and all grading, gravel and other operations affecting the safe and convenient use of the roadway by the traveling public are complete. Submit a written request to the Project Manager and obtain written approval in order to pave after November 1st. and before April 15th. Plant mix surfacing placed after November 1st and before April 15th is at the Contractor's risk and subject to the following conditions: · The surface temperature to be paved is at least 35˚F (2˚C), measured by the Project Manager. · All applicable specifications are met. Make permanent repairs and restore partially completed pavement to the required profile, section, and condition at Contractor expense before placing the remaining lifts. This is not a waiver by the Department of any other contract requirement regarding the work sequence or traffic operation. If the paving operation causes transverse joints spaced at less than one half mile (805 m), suspend work until the next April 15th. No payment is made for the plant mix or asphalt on progress estimates between November 1st and April 15th for partial width or thickness. Promptly repair damage to all partial width or thickness of plant mix surfacing used by traffic during this period for any reason including suspension of work due to adverse weather. Provide all required interim traffic striping and traffic control on partially completed pavement at Contractor expense. Failure to promptly make repairs and provide interim striping and traffic control is cause for the Department to perform or have the work performed and deduct the cost from monies due or that may become due the Contractor. Payment for partial width or thickness pavement in acceptable condition will be made on the estimates following the end of the period on the next April 15th. | Yes | No. We still believe the weather limitations are applicable.
PA | Timothy L. Ramirez Engineer of Tests Phone: 717.783.6602 Email: tramirez@pa.gov | HMA Base courses cannot be placed when either the air or surface temperature is 35F or lower. For binder and for wearing courses specified with 10 Million design ESALs or lower, asphalt mixtures cannot be placed from November 1 to March 31 unless permitted in writing by the District Executive. In addition, the binder and all wearing course mixtures cannot be placed when the air and surface temperatures are 40F and lower. Wearing Courses specified with design ESALs of 10 Million or greater or specified with PG 76-22 cannot be placed from October 1 to March 31 in the colder regions of the state (specific counties in the northern part of state or in mountainous regions). In the remaining counties, wearing courses specified with 10 Million design ESALs or greater or specified with PG 76-22 cannot be placed from October 16 to March 31. For wearing courses, no exceptions to paving dates are permitted unless permitted in writing from the District Executive. | Yes | In our initial WMA specifications, we eliminated all calendar dates and only had an air and surface temperature restriction (could not place WMA when air or surface temperatures were 35F or lower). However, many of our Engineering Districts did not like this because Contractors would request to switch from HMA to WMA at end of the traditional HMA paving dates and not specifically request to place WMA beyond the traditional paving dates. As a result, our WMA specifications were revised to revert back to the same HMA calendar paving dates and air and surface temperature restrictions. | Currently, same as HMA. | Our initial WMA specifications with no paving dates and a lower air and surface temperature, were made the same as our traditional HMA base course weather restrictions.
AL | Mr. Randy Mountcastle, P.E. ALDOT Bituminous Engineer Bureau of Materials & Tests 3704 Fairground Road Montgomery, AL 36110-9965 Telephone: (334)206-2391 Facsimile: (334)834-5799 Mountcastler@dot.state.al.us | See Attachment. | See attachment. | See attachment. | ALDOT followed the recommendations from NCAT.
VA | William R. Bailey III, P.E. Assistant State Materials Engineer Phone No. 804-328-3106 or Cell 804-350-3142 Bill.Bailey@VDOT.Virginia.gov <mailto:Bill.Bailey@VDOT.Virginia.gov> | The temperature of the surface that the HMA will be laid on is defined in our specification as the “base temperature”. Our specification requires the base temperature for HMA surface mixes to be 40º F for PG 64-22 binders and 50º F for PG 70-22 and PG 76-22 binders. The base temperature for Intermediate and Base HMA mixes are required to 40º F not matter what PG binder is used in the mix. The lay down temperature is defined as the minimum HMA placement temperature and is measured behind the screed. The lay down temperature for surface HMA mixes with PG 64-22 binders is 250º F and 270º F for PG 70-22 and 290º F for PG 76-22 binders. The minimum lay down temperature for all Intermediate and Base HMA mixes is 250º F not matter what PG binder is used in the mix. | Yes | Yes | When the base temperature is 40ºF and above lay down will be permitted at any temperature below the maximum recommended by the binder supplier. The specified density must be met. | Virginia Center for Transportation Innovation and Research (VCTIR) and our asphalt field engineers conducted several demonstration and research projects before we arrived at these weather limitations. Virginia also participates in the Warm mix ETG. They are not that different than our HMA specifications. 10º F for base temperature and no restriction on lay down just enforcement of the density requirements.
TN | Mark E. Woods, P.E. Bituminous Engineer Division of Materials and Tests Tennessee Department of Transportation 6601 Centennial Blvd. Nashville, TN 37243 Phone: (615) 350-4149 Cell: (615) 351-8684 Fax: (615) 350-4128 Mark.Woods@tn.gov |  | Yes | We allow for submittal of a “Cold Weather Paving Plan” for request for variance from the weather limitation specification. WMA is unofficially one of the factors that could influence the plan’s approval. | N/A | N/A
OH | Dave Powers Asphalt Materials Engr. David.powers@dot.state.oh.us | Surface and ambient depending on mix type. | Yes, lots! | No, no intention to.
WV | Larry Barker Asphalt Group Supervisor Material Control, Soils & Testing Division 190 Dry Branch Drive Charleston, WV 25306 Phone: 304-558-7473 Email: larry.r.barker@wv.gov | In addition to the above surface temperature requirement, no wearing courses shall be placed when the air temperature is less than 40°F (4°C). | Yes | We have been allowing contractors to use WMA on some projects for a couple of years now. To date all WMA has been produced with the foaming method as the contractor’s choice. At this time we have not modified our cold weather paving requirements for WMA.
FL | Tanya Nash, Bituminous Engineering Specialist State Materials Office, FDOT 5007 NE 39 Ave Gainesville, Florida 32609 (352) 955-2903 | Do not place asphalt mixtures while rain is falling, or when there is water on the surface to be covered. · Do not place the mixture when the wind is blowing to such an extent that proper and adequate compaction cannot be maintained or when sand, dust, etc., are being deposited on the surface being paved to the extent that the bond between layers will be diminished. Dense Friction Courses · Air temperature (the temperature in the shade away from artificial heat) is at or above 45ºF. · Open-Graded Friction Courses: · Air temperature (the temperature in the shade away from artificial heat) is at or above 65ºF. · As an exception, place the mixture at temperatures no lower than 60ºF, only when approved by the Engineer. | Yes | Yes | For Structural Superpave and Dense Friction Courses The minimum ambient temperature requirement may be reduced by 5ºF when using warm mix technology, if mutually agreed to by both the Engineer and the Contractor. Open-Graded Friction Courses: The minimum ambient temperature may be further reduced to 55ºF when using warm mix technology, if agreed to by both the Engineer and the Contractor. | Decision based on a pilot project with lower ambient temperatures with no detrimental effects. Based on an engineering judgment the laydown air temperature was conservatively allowed.
NJ | Eileen Sheehy Manager, Bureau of Materials NJDOT 609-530-2307 eileen.sheehy@dot.state.nj.us | 50 F for 1" lift thickness or less 41 F for lift thickness between 1" and 2" 32 F for lift thickness of 2" or more | Yes | We have not yet adopted a formal specification change but we have allowed paving at colder temperatures for thin lifts when using a WMA additive. | Limits have not yet been set but we will probably not allow paving below 32 F under any circumstance. | On the projects that we've waived the temperature restrictions, there have been pressing issues on the project that have convinced us to relax restriction while using the WMA.
MTO | Seyed Tabib, P.Eng. Senior Bituminous Engineer Materials Engineering and Research Office (MERO) Ontario Ministry of Transportation (MTO) Room 238, Building C 1201 Wilson Avenue Downsview, ON M3M 1J8 Tel: (416) 235-3544 seyed.tabib@ontario.ca | - For binder lift: minimum allowable ambient paving temperature is 2 degrees Celsius - For surface lift when used on highways with AADT/lane below 5000 vehicles: minimum allowable ambient paving temperature is 7 degrees Celsius - For premium surface lift (including SMA) when used on highways with AADT/lane over 5000: minimum allowable ambient paving temperature is 12 degrees Celsius | Yes | No. Same weather restrictions as for the HMA apply to WMA. | Same weather restrictions as for the HMA.
ME | Wade L. McClay Quality Assurance Manager Maine Dept. of Transportation 12 Desert Road Freeport, ME 04032 PH: 207-865-0164 Fax: 207-865-0653 Cell: 207-462-1443 | 401.06 Weather and Seasonal Limitations The State is divided into two paving zones as follows: a. Zone 1 Areas north of US Route 2 from Gilead to Bangor and north of Route 9 from Bangor to Calais. b. Zone 2 Areas south of Zone 1 including the US Route 2 and Route 9 boundaries. The Contractor may place Hot Mix Asphalt Pavement for use other than a traveled way wearing course in either Zone between the dates of April 15th and November 15th, provided that the air temperature as determined by an approved thermometer (placed in the shade at the paving location) is 4°C [40°F] or higher and the area to be paved is not frozen. The Contractor may place Hot Mix Asphalt Pavement as traveled way wearing course in Zone 1 between the dates of May 1st and the Saturday following October 1st and in Zone 2 between the dates of April 15th and the Saturday following October 15th, provided the air temperature determined as above is 10°C [50°F] or higher. For the purposes of this Section, the traveled way includes truck lanes, ramps, approach roads and auxiliary lanes. The atmospheric temperature for all courses on bridge decks shall be 10°C [50°F] or higher. Hot Mix Asphalt Pavement used for curb, driveways, sidewalks, islands, or other incidentals is not subject to seasonal limitations, except that conditions shall be satisfactory for proper handling and finishing of the mixture. All mixtures used for curb, driveways, sidewalks, islands, or other incidentals shall conform to section 401.04 - Temperature Requirements. Unless otherwise specified, the Contractor shall not place Hot Mix Asphalt Pavement on a wet or frozen surface and the air temperature shall be 4°C [40°F] or higher. On all sections of overlay with wearing courses less than 25 mm [1 in] thick, the wearing course for the travelway and adjacent shoulders shall be placed between the dates of May 15th and the Saturday following September 15th. On all sections of overlay with wearing courses less than 1 inch thick, the wearing course for the travelway and adjacent shoulders shall be placed between the dates of June 1st and the Saturday following September 1st if the work is to be performed, either by contract requirement, or Contractor option, during conditions defined as “night work”. | Yes | No, not at this time but the question has been brought up by Industry. Practially, most of our WMA is produced using the foam process so for that the question may be moot. We will be reviewing this policy. | Same as HMA. | We did not change them.
KY | Duane Bennett KY Transportation Cabinet Division of Materials Asphalt Field Operations 1227 Wilkinson Blvd. Frankfort, KY 40601 502-564-3160 Fax 502-564-7034 email: Duane.Bennett@ky.gov | 403.03.01 Seasonal and Weather Limitations. Do not load trucks with asphalt mixtures when the ambient air temperature is below 35 °F. Do not place asphalt mixtures on any wet surface, when the ambient air and existing surface temperatures on the project are less than those specified in the table below, or when weather conditions otherwise prevent the proper handling or finishing of the asphalt mixtures. Between November 30 and April 1, do not place asphalt mixture courses that will become a permanent part of the work without obtaining the Engineer’s written permission. Additionally, make every effort to have all asphalt base and binder courses covered before November 30. If all asphalt mixture courses are not completed before November 30, perform all further work necessary to protect and maintain the uncompleted work during the winter months. Perform any work necessary to repair or restore the uncompleted work before the beginning of spring paving operations. Perform all work necessary to protect, maintain, or repair the base subject to the Engineer’s approval. TEMPERATURE LIMITATIONS Minimum Ambient Air Temperature and Minimum Temperature of the Existing Surface for Placing Asphalt Mixtures (°F) Open-Graded Friction Course (OGFC) 60 SMA Base and Surface 50 Asphalt Mixture, Surface (one inch thick or less) 45 Leveling and Wedging and Scratch Course 45 Asphalt Mixture, Surface (thicker than one inch) 40 Asphalt Mixture for Pavement Wedge 40 Asphalt Mixture, Base and Binder 35 Asphalt-Treated Drainage Blanket 35 | Yes | We use the same weather limitations for HMA and WMA, except the contractor can request to pave at lower temperatures on a per job instance according to Construction Memorandum 10-09 (see link below) . http://transportation.ky.gov/Construction/Construction%20Memos/CM%2010-09.PDF | http://transportation.ky.gov/Construction/Construction%20Memos/CM%2010-09.PDF | We are using the Construction Memorandum to collect data in order to reach a decision in the future on allowing temperature Limitation drops on WMA as a permanent spec.
KS | Greg Schieber Materials Field Engineer 785-296-1198 gregs@ksdot.org |  | Yes | See table in question 2. | See table in question 2. Our spec also requires that they achieve max density before temp falls below 175 F for HMA, 165 F for WMA. For the projects this past fall that we evaluated we dropped this requirement to 150 F and did not have any issues, so this has been our recommendation moving forward. | This past fall, 2011, we had several projects that went late into November. We agreed to do some trial projects with both chemical and foaming additives to evaluate if we could lower our weather restrictions. We paved two chemical jobs, and several foaming jobs. The contractors cut cores to confirm they weren’t crushing the aggregate during compaction and were able to get density behind the paver at the cooler temps.
DE | Shane Biddle Hot Mix Supervisor Del Dot Materials and Research shane.biddle@state.de.us 302-760-2386 | 32 and rising for base mixes, 40 and rising for c mix | Yes | Yes |  | Gathered data from various warm mix publications.
NH | Denis M. Boisvert, P.E. Chief of Materials Technology NHDOT Materials & Research Bureau P.O. Box 483, 5 Hazen Drive Concord, NH 03302-0483 Tel: 603-271-1545 Fax: 603-271-8700 Web: dboisvert@dot.state.nh.us | Our specification for weather limitation reads in part, “Material delivered to the paver spreader must be no lower than 260 degrees F unless modified by a qualified WMA technology.” There is no QC/QA restriction, but for Method Requirements: Min. surface temperature of 50 degrees F for courses equal or greater than 1-1/4” compacted depth; 50 degrees for courses less than 1-1/4”. | Yes. We allow qualified technologies which match the Northeast Asphalt Users/Producers Group (NEAUPG) qualified list. | No
RI | Michael Byrne Principal Civil Engineer RIDOT - Quality and Assurance Rm. 018 Two Capitol Hill Providence, RI 02903 | 34 degrees for lifts less than or equal to 1-1/2", 32 degrees for more. | Yes | Yes | We allow an approved wax or chemical based WMA to be used as a compaction aid by special provision for our binder modified thin lift mixes. Ordinarily the specification is 55 degrees but we allow as low as 45 degrees with WMA. | The decision was reached by speaking with those who are knowledgeable in the field and by reading the various studies that have been performed on the subject. We had no data available.
OK | Oklahoma Department of Transportation Materials Division - Bituminous Engineer Attn: Kenneth Ray Hobson, P.E. 200 NE 21st Street Oklahoma City, OK 73105-3204 405-522-4986, 405-522-0552 fax 405-255-1541 cell khobson@odot.org | http://www.odot.org/c_manuals/specbook/oe_ss_2009.pdf 404.04 Thin Surface Courses Place material when the roadway surface temperature is at least 55 °F [13 °C] with no fog or rain. The Resident Engineer may allow paving on a damp pavement surface with aggregate voids free of standing water and a good weather forecast. 405.04 Place PFC on a dry surface. Ensure the prepared roadbed surface is at least 60 °F [15 °C] measured away from artificial heat sources. Ensure weather conditions allow proper leveling and consolidation of the PFC. 406.04 Place OGFSC on a dry surface. Ensure the prepared roadbed surface is at least 60 °F [15 °C] measured away from artificial heat sources. Ensure the weather conditions allow proper leveling and consolidation of the OGFSC. 408.04 Prime Coat Apply the prime coat when the ambient temperature is above 50 °F [10 ° C] as weather allows. Measure ambient temperature in the shade, 4 ft [1.2 m] above the ground, and away from artificial sources of heat. 411.04 HMA See table 411:1 Do not place SMA if the surface temperature is below 60 ºF [16 ºC]. | Yes | No